## Cover Sheet
Special Process: Heat Treat System Assessment
Facility Name: | Commercial Steel Treating Corporation
Address: | 31440 Stephenson Highway
Madison Heights, MI 48071
Phone Number: | 248-588-3300 | Type(s) of Thermal Processing at this Facility:
Fax Number: | 248-588-3534 | Process Table A - Ferrous
|  | Carburizing | Yes
Number of Heat Treat Employees at this Facility: |  | Carbonitriding | Yes
| Approx. 100 | Carbon Correction | Yes
Captive Heat Treater (Y/N): | No | Neutral Hardening | Yes
|  | Quench & Temper | Yes
Commercial Heat Treater (Y/N): | Yes | Austempering / Martempering | No
|  | Tempering | Yes
Date of Assessment: | 2011-10-14 | Precipitation Hardening / Aging | Yes
Date of Previous Assessment: | 2010-10-26
Process Table B - Ferrous
|  | Nitriding (Gas) | Yes
|  | Ferritic-Nitrocarburizing (Gas or Salt) | Yes Salt Only
Process Table C - Aluminum
|  | Aluminum Heat Treatment | No
Process Table D - Ferrous
|  | Induction Heat Treating | Yes
Process Table E
|  | Annealing | Yes
|  | Normalizing | Yes
|  | Stress-Relieving | Yes
Current Quality Certification(s): | ISO 9001:2008 A2LA Lab Accreditation Nadcap - Quality System Nadcap - Heat Treating
Date of Re-assessment (if necessary):
Personnel Contacted:
Name: | Title: | Phone: | Email:
Curt Holmes | VP of Quality & Metallurgy (Metallurgical Engineer) | 248-588-3300 (ext 209) | curt.holmes@commercialsteel.com
Gary Harrison | Quality Liaison | 248-588-3300 (ext 205) | gary.harrison@commercialsteel.com
James Hoensheid | Metallurgical Technician | 248-588-3300 (ext 224) | james.hoensheid@commercialsteel.com
Auditors/Assessors:
Name: | Company: | Phone: | Email:
Audit Team - Self Audit
Curt Holmes | CSTC
Gary Harrison | CSTC
James Hoensheid | CSTC
Number of "Not Satisfactory" Findings:
0
Number of "Needs Immediate Action" Findings:
0
Number of "Fail" Findings in the Job Audit(s):
0

## Elements Section 1 -3
Special Process: Heat Treat System Assessment
Assessment
Question Number | Question | Requirements and Guidance | Objective Evidence | N/A | Satisfactory | Not Satisfactory | Needs Immediate Action
Section 1 - Management Responsibility & Quality Planning
1.1 | Is there a dedicated and qualified heat treat person on-site? | To ensure readily available expertise, there shall be a dedicated and qualified heat treat person on site. This individual shall be a full-time employee and the position shall be reflected in the organization chart. A job description shall exist identifying the qualifications for the position including metallurgical and heat treat knowledge. The qualifications shall include a minimum of 5 years experience in heat treat operations or a combination of a minimum of 5 years of formal metallurgical education and heat treat experience. | Quality Policy (MSM-0.2) displays the organization. Job descriptions are located in Section 4 of the Laboratory Manual. Two degreed Metallurgical Engineers and 4 Metallurgical Technicians on staff. Additional Metallurgical Engineer available within the corporate team (CTP). |  | X
1.2 | Does the heat treater perform advanced quality planning? | The organization shall incorporate a documented advance quality planning procedure. A feasibility study shall be performed and internally approved for each part. Similar parts can be grouped into part families for this effort as defined by the organization. After the part approval process is approved by the customer, no process changes are allowed unless approved by the customer. The heat treater shall contact the customer when clarification of process changes is required. This clarification of process changes shall be documented. | Quality Policy (MSM-02) and Quality Procedure (QP-03) address APQP. Planning and feasibility done by cross functional team. Team feasibility commitment filled out. PPAPs created and submitted by request. Process changes are documented in computer part file change logs and reasons for changes are detailed in Part File Internal Notes, as required. Technical reviews are requested on the quote (or in earlier communications) when requirements require clarification. Feasibility concerns are explicitly stated on the quote. Feasibility review is documented on Form QS-02. Form QS-05 is an additional form used during contract/feasibility review of aerospace applications. |  | X
1.3 | Are heat treat FMEA's up to date and reflecting current processing? | The organization shall incorporate the use of a documented Failure Mode and Effects Analysis (FMEA) procedure and ensure the FMEA's are updated to reflect current part quality status. The FMEA shall be written for each part or part family or they may be process-specific and written for each process. In any case, they shall address all process steps from part receipt to part shipment and all key heat treat process parameters as defined by the organization. A cross-functional team shall be used in the development of the FMEA. All special characteristics, as defined by the organization and its customers, shall be identified, defined, and addressed in the FMEA. | PFMEA's are process-specific unless a part-specific PFMEA is requested by the customer. When practical, a Design FMEA is first obtained from the customer and used as a starting point for the PFMEA. The APQP team involves expertise from quality, production, maintenance and operations. |  | X
1.4 | Are heat treat process control plans up to date and reflecting current processing? | The organization shall incorporate the use of a documented Control Plan procedure and ensure the Control Plans are updated to reflect current controls. The Control Plans shall be written for each part or part family or they may be process-specific and written for each process. In any case, they shall address all process steps from part receipt to part shipment and identify all equipment used and all key heat treat process parameters as defined by the organization. A cross-functional team, including a production operator, shall be used in the development of Control Plans, which shall be consistent with all associated documentation such as work instructions, shop travelers, and FMEA's. All special characteristics, as defined by the organization and its customers, shall be identified, defined, and addressed in the Control Plans. Sample sizes and frequencies for evaluation of process and product characteristics shall also be addressed consistent with the minimum requirements listed in the Process Tables, Sections 3.0 and 4.0. | Control Plans are process-specific unless a part-specific Control Plan is requested by the customer. Minimum frequencies and sample sizes are aligned with the Process Tables. These requirements are outlined on the Shop Order which is an integral part of the Control Plan. When required, a customer-supplied format is used for Control Plans. |  | X
1.5 | Are all heat treat related and referenced specifications current and available? For example: SAE, AIAG, ASTM, General Motors, Ford, and DaimlerChrysler. | To ensure all customer requirements are both understood and satisfied, the organization shall have all related heat treat and customer referenced standards and specifications available for use and a method to ensure that they are current. Such standards and specifications include, but are not limited to, those relevant documents published by SAE, AIAG, ASTM, General Motors, Ford, and DaimlerChrysler. The organization shall have a process to ensure the timely review, distribution, and implementation of all customer and industry engineering standards / specifications and changes based on customer-required schedule. Timely review should be as soon as possible and shall not exceed two working weeks. The organization shall document this process of review and implementation, and it shall address how customer and industry documents are obtained, how they are maintained within the organization, how the current status is established, and how the relevant information is cascaded to the shop floor within the two-week period. The organization shall identify who is responsible for performing these tasks. | All engineering standards maintained by Engineering in keeping with Quality Policy MSM-12. Standards are checked monthly for new revisions per LP-04 of the Laboratory Manual. Standards are obtained through subscription, individual document purchase, or directly from the customer. The VP of Quality/ Metallurgy, or his designate, is responsible for maintaining and controlling required standards and specifications. |  | X
1.6 | Is there a written process specification for all active processes? | The heat treater shall have written process specifications for all active processes and identify all steps of the process including relevant operating parameters. Examples of operating parameters include process temperatures, cycle times, load rates, atmosphere or gas flow settings, belt speeds, quench agitation speeds, etc. Such parameters shall not only be defined, they shall have operating tolerances as defined by the organization in order to maintain process control. All active processes should have a written process specification. These process specifications may take the form of work instructions, job card, computer-based recipes, or other similar documents. | Shop Orders contain part specific parameters that flow down from a computerized Part File. This file is created and controlled by Engineering. Control Plans and department work instructions list tolerances. Proper operating ranges are posted for the furnace operators. Reference Work Instructions OP-05, OP-21, OP-24. |  | X
1.7 | Has a valid product capability study been performed initially and after process equipment has been relocated, or had a major rebuild? | To demonstrate each process is capable of yielding acceptable product the organization shall perform product capability studies for the initial validation of each process, after relocation of any process equipment, & after a major rebuild of any equipment. The organization shall define what constitutes a major rebuild. Initial product capability studies shall be conducted for all heat treat processes per furnace line defined in scope of work & in accordance with customer requirements. A furnace line may include a combination of equipment that is integrated in the performance of a heat treatment process, e.g., hardening, quenching, and tempering. Capability study techniques shall be appropriate for the heat treat product characteristics, e.g., tensile strength, case depth, hardness. Any specific customer requirements shall be met, in the absence of customer requirements, the organization shall establish acceptable ranges for measures of capability. An action plan shall exist to address the steps to followed in case capability indices fall outside customer requirements or established ranges. | Capability studies performed after major rebuilds for all furnace lines. Results reside in the Engineering office. Product capability studies are also performed during process design for new parts, as applicable. (Reference MSM-08, MN-11) |  | X
1.8 | Does the heat treater collect and analyze data over time, and react to this data? | The analysis of products and processes over time can yield vital information for defect prevention efforts. The organization shall have a system to collect, analyze, and react to product or process data over time. Methods of analysis shall include ongoing trend or historical data analysis of product or process parameters. The organization shall determine which parameters to include in such analysis. | Part and process analysis are well integrated into the quality system. Historical hardness data for each part is analyzed and tempering temperatures are determined utilizing these data. Computerized trend charts for critical furnace parameters are automatically logged and reviewed daily by management. Other examples of trend data include customer satisfaction, reprocessing, corrective actions, and efficiency measures. (Reference MSM-08, MN-03) |  | X
1.9 | Is management reviewing the heat treat monitoring system every 24 hours? | Management shall review the furnace monitoring systems at intervals not to exceed 24 hours. The heat treat monitoring system includes but is not limited to temperature strip charts, atmosphere strip charts, computer data logs, furnace and operator logs, etc. The management review shall include efforts to detect out-of-control conditions or alarm conditions. The process of reviewing the furnace data shall be documented and this requirement also applies to computerized data. | Engineering Manager, Quality Liaison or their designate reviews trend charts daily. Review is documented on Form MN-03. |  | X
1.10 | Are internal assessments being completed on an annual basis, at a minimum, using AIAG HTSA? | The organization shall conduct internal assessments on an annual basis, at a minimum, using the AIAG HTSA. | Internal assessments to CQI-9 are conducted annually by qualified auditors. The audit is included in the Schedule of Audits (Form #QS-03). Job audits, also required by CQI-9, are included in the schedule and are a component of our layered auditing. Additionally, a number of OEMs and Tier 1 customers are conducting 2nd party audits using the HTSA. |  | X
1.11 | Is there a system in place to authorize reprocessing and is it documented? | The quality management system shall include a documented process for reprocessing that shall include authorization from a designated individual. The reprocessing procedure shall describe product characteristics for which reprocessing is allowed as well as those characteristics for which reprocessing is not permissible. Any reprocessing activity shall require a new processing control sheet issued by qualified technical personnel denoting the necessary heat treat modifications. Records shall clearly indicate when and how any material has been reprocessed. The Quality Manager or a designee shall authorize the release of reprocessed product. | Reprocessing is governed by Quality Procedure QP-08A. Specific reprocessing instructions are identified and controlled by designated personnel via a lot-specific NCM report. Incidence of reprocessing is tracked and causes are reviewed as part of continuous improvement efforts. (Also reference MSM-07.) |  | X
1.12 | Does the Quality Department review, address, and document customer and internal concerns? | The quality management system shall include a process for documenting, reviewing, and addressing customer concerns and any other concerns internal to the organization. A disciplined problem-solving approach shall be used. | Internal and external concerns are managed with the C/PAR system (Access database). An 8D format is used. The Quality Liaison maintains the system and make periodic status reports to management. Internal audit findings are also documented in the system. When required, the customer's corrective and preventive action format is used. (Reference MSM-11.) |  | X
1.13 | Is there a continual improvement plan applicable to each process defined in the scope of the assessment? | The heat treater shall define a process for continual improvement for each heat treat process identified in the scope of the HTSA. The process shall be designed to bring about continual improvement in quality and productivity. Identified actions shall be prioritized and shall include timing (estimated completion dates). The organization shall show evidence of program effectiveness. | The continual improvement plan is championed by the Engineering Manager and it is based on each of the heat treat processes identified in our scope. Action items include responsibility, priority and target completion dates. (Reference MSM-11.) |  | X
1.14 | Does the Quality Manager or designee authorize the disposition of material from quarantine status? | The Quality Manager is responsible for authorizing and documenting appropriate personnel to disposition quarantine material. | Disposition of material is authorized by the Quality Manager or his designee per the requirements of Quality Procedure QP-08A. (Reference MSM-07.) |  | X
1.15 | Are there procedures or work instructions available to the heat treat personnel that define the heat treating process? | There shall be procedures or work instructions available to heat treat personnel covering the heat treating process. These procedures or work instructions shall include methods of addressing potential emergencies (such as power failure), equipment start-up, equipment shut-down, product segregation (See 2.8), product inspection, and general operating procedures. These procedures or work instructions shall be accessible to shop floor personnel. | Appropriate controlled documents in the form of Procedures, Work Instructions and Forms are available to all heat treat personnel. A controlled set of the Quality System Manuals is accessible to production workers and Shop Orders accompany all lots. Shop Orders specify process detail not contained in the Procedures and Work Instructions. |  | X
1.16 | Is management providing employee training for heat treating? | The organization shall provide employee training for all heat treating operations. All employees, including backup and temporary employees, shall be trained. Documented evidence shall be maintained showing the employees trained and the evidence shall include an assessment of the effectiveness of the training. Management shall define the qualification requirements for each function, and ongoing or follow-up training shall also be addressed. | A furnace operator training and qualification program is in place and controlled by the Plant Superintendent. A published Training Matrix lists all personnel qualifications. Plant-wide training sessions are conducted to highlight special concerns, as required. (Reference MSM-09.) |  | X
1.17 | Is there a responsibility matrix to ensure that all key management and supervisory functions are performed by qualified personnel? | The organization shall maintain a responsibility matrix identifying all key management and supervisory functions and the qualified personnel who may perform such functions. It shall identify both primary and secondary (backup) personnel for the key functions (as defined by the organization). This matrix shall be readily available to management at all times. | A Responsibility Matrix is maintained as Form QC-16. It covers all key management and supervisory functions with primary, secondary and team responsibility specified. |  | X
1.18 | Is there a preventive maintenance program? Is maintenance data being utilized to form a predictive maintenance program? | The organization shall have a documented preventive maintenance program for key process equipment (as identified by the organization). The program shall be a closed-loop process that tracks maintenance efforts from request to completion to assessment of effectiveness. Equipment operators shall have the opportunity to report problems, and problems shall also be handled in a closed-loop manner. Company data, e.g., downtime, quality rejects, first-time-through capability, recurring maintenance work orders, and operator-reported problems, shall be used to improve the preventive maintenance program. Furnaces and generators shall be scheduled for burn-out at frequencies determined by the organization (see Section 1 of the Process Tables). Maintenance data shall be collected and analyzed as part of a predictive maintenance program. | The maintenance efforts for all key equipment are managed via a computerized MP-2 Maintenance Program. All work orders are reviewed and closed by Maintenance Supervisor. When evidence is obtained to predict potential equipment failure, preventive maintenance schedules and tasks are modified to ensure reliable performance. Scheduled and unscheduled downtime is tracked and reviewed against management identified objectives. Reference documents MN-08 and MN-14. |  | X
1.19 | Has the Heat Treater developed a critical spare part list and are the parts available to minimize production disruptions? | The heat treater shall develop and maintain a critical spare parts list and shall ensure the availability of such parts to minimize production disruptions. | An electronic critical spare parts list was developed by the Engineering Manager and is maintained and executed by the Purchasing Manager. |  | X
Section 2 - Floor and Material Handling Responsibility
2.1 | Does the facility ensure that the data entered in the receiving system matches the information on the customer's shipping documents? | It is critical that all customer requirements and lot identification be adequately transferred to internal heat treat documents. The facility shall ensure that the data entered in the receiving system match the information on the customer's shipping documents. Documented processes and evidence of compliance shall exist, e.g., shop travelers, work orders, etc. Sometimes the material received does not precisely correspond to customer shipping documents. The facility shall have a detailed process in place to resolve receiving discrepancies. The requirements stated above also apply to captive heat treat departments. This process refers to receiving and shipping the parts in and out of the heat treat department. | All lot information is entered into computer order entry system. Material grades and heat treating instructions are compared against computer part file in database. Part numbers much match precisely to allow entry into the production system. Discrepancies are passed to engineering for review and resolution with the customer. A proper flow down of customer requirements to our shop order is ensured by conducting multiple job audits throughout the year. Such audits are scheduled by the VP of Quality/Metallurgy. Frequent Job Audits and other internal quality audits confirm the effectiveness of the system. |  | X
2.2 | Is product clearly identified and staged throughout the heat treat process? | Procedures for part and container identification help to avoid incorrect processing or mixing of lots. Appropriate location and staging within the facility also help to ensure that orders are not shipped until all required operations are performed. Customer product shall be clearly identified and staged throughout the heat treat process. Non-heat treated, in-process, and finished product shall be properly segregated and identified. All material shall be staged in a dedicated and clearly defined area. | Staging locations within plant have signs. Each container has a CSTC tag attached to it for I.D. once is moves from the receiving dock. Good material segregation discipline is evident. |  | X
2.3 | Is lot traceability and integrity maintained throughout all processes? | Out-going lot(s) shall be traceable to the incoming lot(s). The discipline of precisely identifying lots and linking all pertinent information to them enhances the ability to do root cause analysis and continual improvement. | The customer's lot identification is transferred to a CSTC Shop Order number, which is unique for each order. All information is stored in computer system based on the Shop Order number. The Shop Order number is also entered into the computer loading system for individual furnaces to ensure traceability to furnace parameters. |  | X
2.4 | Are procedures adequate to prevent movement of non-conforming product into the production system? | The control of suspect or non-conforming product is necessary to prevent inadvertent shipment or contamination of other lots. Procedures shall be adequate to prevent movement of non-conforming product into the production system. Procedures shall exist addressing proper disposition, product identification, and tracking of material flow in and out of the hold area. A non-conforming hold area shall be clearly designated to maintain segregation of such material. | Non-conforming product is placed in quarantine area with red "HOLD" tag. NCM system is used for disposition of quarantined parts per Quality Procedure QP-08A. Computer system will not print test report or delivery receipt unless all requirements are met. Individual fields for product characteristics are automatically computer checked for compliance. Out-of-tolerance values trigger an Engineering/Quality Review prior to release. (Reference MSM-07.) |  | X
2.5 | Is there a system to identify trap points in the entire heat treat process to reduce risk of mixed parts (inappropriate, non-heat treated, or improperly heat treated parts)? | Heat-treating furnaces and other processing equipment contain areas that have a risk of trapping or holding parts. Such trapping of parts can lead to damage, improperly processed parts or lot mixing/contamination. A system shall exist to identify trap points in the entire heat treat process to reduce risk of mixed parts (inappropriate, non-heat treated, or improperly heat treated parts). The heat treater shall have documented procedures to identify and monitor trap points for each process/equipment. Monitoring of potential trap points shall occur for every part changeover. | Layered audits of each furnace line are conducted 6-12 times per year (Form P-79). Random orders are selected for sorting to measure effectiveness. Trap points are identified on the furnace schedule. Identified problems are communicated to Supervision and maintenance work orders are created, as required. Supervisors conduct multiple audits during the shift to ensure un-heat treated parts are properly cleared from containers before charging heat treated parts back into them. Review and signoffs are on each tub tag. |  | X
2.6 | Are containers free of inappropriate material? | Containers handling customer product shall be free of inappropriate material. After emptying and before re-using containers, containers shall be inspected to ensure that all parts and inappropriate material have been removed. The source of inappropriate material shall be identified and addressed. This is to ensure that no nonconforming heat treated parts or inappropriate material contaminate the finished lot. | All tubs are inspected and Operators sign off each container tag. When mixed parts are identified in green (incoming) material, a report is emailed to the customer describing the level of the mixture. Supervisors audit this effort every two hours (Forms P-60 and P-61). Certain problematic containers have been identified and require Supervision review prior to filling with finished stock. "Bin Swap Program" is executed when driven by the customer. Example is Customer 10088. |  | X
2.7 | Is furnace loading specified, documented and controlled? | Furnace loading parameters shall be specified, documented, and controlled. Examples include feed rate, belt speed, number of parts per fixture, and load weight. Refer to Process Tables, Section 3.0, for frequency of checks. | Loading parameters are specified by Metallurgy/Engineering in Part Files. Parameters print out on shop orders and furnace schedules. New computer part files contain photos of packing for batch department. Processing time is closely monitored to detect loading concerns. |  | X
2.8 | Are operators trained in material handling, containment action and product segregation in the event of an equipment emergency including power failure? | Unplanned or emergency downtime greatly raises the risk of improper processing. Operators shall be trained in material handling, containment action, and product segregation in the event of an equipment emergency including power failure. Training shall be documented. Work instructions specifically addressing potential types of equipment emergencies and failures shall be accessible to and understood by equipment operators. These instructions shall address containment actions related to all elements of the heat-treating process, e.g., loading, austenitizing, quenching, tempering. | Procedure 28 defines the various equipment emergencies and details the proper actions when these occur. Training is documented in Operator Training Matrix. Power loss emergencies are address in a specific Work Instruction and all disposition of material is governed by a cross-functional management team. (Work Instruction / Form P-62, often re-addressed in quarterly Plant Meetings.) |  | X
2.9 | Is the handling, storage and packaging adequate to preserve product quality? | Handling, storage, and packaging shall be adequate to preserve product quality. The heat treater’s furnace loading system, in-process handling, and shipping process shall be assessed for risk of part damage or other quality concerns. Some equipment includes conveyors and other moving components that may not be able to handle all part configurations. Other practices such as stacking of overloaded containers can also increase the risk of part damage. | Equipment and material handling procedures are adequate. Facility is properly maintained and 5S efforts further ensure the preservation of product quality. A variety of equipment is in place to address the multitude of part configurations (rotary, cast link belt, mesh belt, batch). A length-to-diameter threshold of 10:1 is communicated to the customer as a bending concern. Batch processing is then considered. |  | X
2.10 | Are plant cleanliness, housekeeping, environmental and working conditions conducive to control and improved quality? | Plant cleanliness, housekeeping, environmental, and working conditions shall be conducive to controlling and improving quality. The heat treater should evaluate such conditions and their effect on quality. A housekeeping policy shall be clearly defined and executed. The facility shall be reviewed for conditions that are detrimental to quality processing such as loose parts on floor, oil around quench tanks, inadequate plant lighting, smoke, etc. | Housekeeping audits are performed and plant cleanliness and organization is consistently maintained. A 5S approach has been implemented and is managed by the Quality Liaison. Customer scorecards/comments often highlight this aspect of the operation as being best in class. |  | X
2.11 | Are parts free from contaminants that would be detrimental to the heat treatment of the product? | Many heat-treated parts are subjected to surface finish or appearance operations such as plating or coating after heat treatment. Parts shall be free from contaminants that are detrimental to subsequent processes or the product. Pre-wash (if applicable) and post-wash parameters shall be monitored and documented. Oils and other contaminants or residues can be difficult to remove once subjected to the heat treatment process. Review the chemical supplier’s recommendation for cleaning the system. Parts shall be free of rust, burrs, chips, detrimental amounts of drawing compound, cutting fluids, rust preventing oils, lubricants, etc., prior to heat treat. Note: Refer to the appropriate heat treater's requirements and specifications to determine acceptability. Refer to Process Table, Section 5.0, for frequency of checking washer solutions. | Excessively oily parts are cleaned prior to heat treatment. All parts are washed between quench and temper. When required, salt bath stripping is available for coating removal prior to heat treatment of salvage lots. An effective dephosphating process is available Curtis Metal Finishing (subsidiary) when specified by customer. We recommend it during contract review when the OEM requirements are known to us. (Reference QC-09.) |  | X
2.12 | Is the quenching system monitored, documented, and controlled? | The quenching system shall be monitored, documented, and controlled. The temperature, agitation, level, concentration (if applicable), time in the quenchant, and additions shall be controlled to the heat treater's specifications. Refer to Process Tables, Sections 3.0 and 5.0, for frequency of checks. Computer-monitoring equipment, with alarms and alarm logs, satisfy the verification requirement. Quench delay tolerance and alarm is required for furnaces with integral quench tanks. Temper delay time shall be specified by the heat treater for parts that are quenched and tempered, e.g., carburizing, carbonitriding, neutral hardening, solution treating and aging. | Quench temperatures automatically controlled and checked every 2 hours. Quench levels and agitation checked daily by maintenance. Oil checked for quenchability every month for continuous belt furnaces and every quarter for all other furnaces. Tempering furnaces are in-line with continuous hardeners. A snap temper is utilized on batch furnaces when required to avoid delay in temper. (Reference MN-33, MN-34 and MN-35.) |  | X
2.13 | Is soluble oil or other rust preventive monitored and controlled if applicable? | Parts are often dipped in or sprayed with rust preventive solutions immediately after the heat treating process. Soluble oil solutions or other rust preventive solutions shall be monitored and controlled, if applicable. The heat treater shall have and maintain documented tolerances for the solutions. Refer to Process Tables, Section 5.0, for frequency of checks. | Solutions are controlled per Procedure MN-05. Soluble oil is visually evaluated for concentration daily and chemically checked twice per week to the tolerances listed in procedure. |  | X
2.14 | Are process control parameters monitored per frequencies specified in Process Tables? | Process control parameters shall be monitored per frequencies specified in Process Tables. Refer to Process Tables, Section 3.0. Computer monitoring equipment with alarms and alarm logs satisfy the verification requirement. A designated floor person shall verify the process parameters, e.g., by initialing a strip chart or data log. Management review is required per Question 1.9. | All strip charts are signed every 2 hours. All batch furnaces and newer continuous furnaces have computer monitoring with alarms. Critical furnace parameters are recorded on the back of the Shop Order and supervisors review these parameters every two hours. Their review is documented on a controlled form. (Reference OP-60 and OP-61.) |  | X
2.15 | Are In-Process / Final Test Frequencies performed as specified in Process Tables? | In-Process / Final Test Frequencies shall be performed as specified in Process Tables. Refer to Process Tables, Section 4.0. | Testing frequencies are identified on the Shop Order and they meet or exceed Process Table requirements. Audits confirm compliance to testing frequencies. (See attached Job Audits which demonstrated compliance.) |  | X
2.16 | Is product test equipment verified? | Product test equipment shall be verified. Test equipment shall be verified/calibrated per applicable customer-specific standard or per an applicable consensus standard such as those published by ASTM, DIN, EN, ISO, JIS, NIST, SAE etc. Verification/calibration results shall be internally reviewed, approved, and documented. Refer to Process Tables, Section 1.0, for frequency of checks. | All hardness testers are calibrated semi-annually and verified each shift with certified test blocks. One hardness tester is calibrated quarterly in keeping with aerospace requirements. Reports from outside services are reviewed and initialed by Metallurgical Engineer or Director of Metallurgy. Laboratory accreditation maintained through American Association for Laboratory Accreditation. Proficiency tests are routinely conducted including formal trials conducted by Collaborative Testing Services. Reference Lab Manual LP-07. |  | X
Section 3 - Equipment
3.1 | Do furnaces, generators, and quench systems have proper process control equipment? | The heat-treat furnaces, generators, and quench systems shall have proper process controls and related equipment. Examples include temperature, carbon potential/dew point, gas flows, quench monitoring system including agitation, temperature control and quenching oil analysis, etc. as listed in the applicable Process Tables, Section 1.0. | All furnace lines and generators have proper process controls. |  | X
3.2 | Are process equipment calibrations and/or verification certified, posted, and current? | The calibration and certification of the process equipment shall be checked at regular specified intervals. Refer to the applicable Process Tables, Sections 1.0 and 2.0, for equipment calibration or certification time tables. | Furnace instrument calibrations and system accuracy tests are performed by contracted service. Instruments are labeled and test reports are accessible. |  | X
3.3 | Are thermocouples & protection tubes checked or replaced per Process Tables? | The thermocouples and protection tubes shall be checked or replaced in compliance to a preventive maintenance schedule. Refer to the applicable Process Tables, Section 2.0. | Thermocouples are checked monthly and replaced every 3 months. |  | X
3.4 | Are temperature uniformity surveys performed per requirements in Process Tables? | Temperature uniformity surveys shall be conducted per the requirements in the applicable Process Tables, Section 2.0. The frequency reductions allowed in AMS 2750D are not allowed under this document. Certain furnace designs, e.g., rotary retorts preclude direct temperature profiles. Alternate test methods per AMS 2750D 3.5.15 are acceptable for furnaces where temperature uniformity studies are not possible. | Uniformity surveys are conducted annually by outside contractor. Results are reviewed, approved and stored in the Engineering Manager's office. Capability studies are also included in the evaluation of furnace uniformity. |  | X
3.5 | Is the variation of the furnace controlled thermocouple from set point within the requirements in the Process Table? | The variation between the furnace-control thermocouple and the set point temperature shall be within the limits defined in the applicable Process Tables, Section 2.0. This does not apply to the first zone of a multi-zone continuous furnace. | All control thermocouples in last zones of continuous furnaces and in batch furnaces are within specified tolerances, which are listed in the control plan. |  | X
3.6 | Are the process & equipment alarm checks being tested quarterly or after any repair or rebuild? | The heat treater shall have a list of heat treat process and equipment alarms. These alarms shall be independently tested quarterly at a minimum, and after any repair or rebuild. These checks shall be documented. | P.M. task "ACSAFETY" performed every 3 months. Alarms limits are verified. Results are documented in MP2 system. |  | X
3.7 | Are generators and furnace atmospheres continuously monitored, automatically controlled, and documented? | Generator and furnace atmosphere carbon potential/dew point shall be continuously monitored, automatically controlled, and documented. This requirement is specific to Process Table 1, Sections 1.0 and 3.0, for carburizing, carbonitriding, and neutral hardening. Continuous monitoring and automatic control of the carbon potential/dew point is required for all generators and atmosphere furnaces except rotary retort and shaker furnaces that preclude in situ control and monitoring. For rotary retort and shaker furnaces, the method described in AMS 2750D 3.5.15..2 "Property Surveys" shall be used to ensure adequate control of the furnace atmosphere. If generators are not used, the flow rates of the supplied atmosphere gases shall be monitored and controlled. The assessor shall verify the effectiveness of the atmosphere control system per customer requirements, the heat treater’s control plan, and internal procedures. | Generators and Furnace atmospheres are monitored with either oxygen probe or IR CO2 instruments. Primary control instruments are verified each day by either IR 3-gas analyzer or digital dew pointer. Daily review is documented on the Atmosphere Verification Report which is distributed to Quality, Engineering, Operations and Maintenance. (Reference QC-34, audited for 10/25/10, compliant) |  | X
The atmosphere control system shall maintain the atmosphere dew point/carbon potential set point within the parameters specified in the control plan or internal procedures. The heat treater shall have a back-up method of checking the carbon potential/dew point. Examples are dew point, electrical wire resistance, gas analysis, shim stock, carbon bar, etc. The automatic and continuous atmosphere control system shall consist of sensors such as oxygen probes or on-line Infrared (IR) gas analysis. See Process Table A, Sect. 3.0 for verification frequencies.
3.8 | When the back-up verification check of the atmosphere does not agree or correlate within pre-established limits with the primary control method (carbon potential/dew point reading), is correlation of the carbon-bearing atmosphere to the primary control method re-established? | This issue is specific to Process Table 1, carburizing, carbonitriding, and neutral hardening. When the back-up verification check of the atmosphere does not agree or correlate within pre-established limits with the primary control method (carbon potential/dew point reading), the heat treater shall resolve the out-of-limit discrepancy. The back-up atmosphere monitoring system reading and the automatically controlled atmosphere dew point/carbon potential reading shall be maintained within the correlation limits specified in the control plan or internal procedures. These range tolerances vary with the specific heat treat process and the equipment used. The heat treater shall make appropriate technical adjustments and corrections and then re-establish/demonstrate the correlation of the actual atmosphere carbon potential/dew point reading to the primary control and back-up atmosphere reading. The range tolerances for correlation between the two readings shall be in the control plan or internal procedures. The back-up carbon potential/dew point reading shall be established using one or more of the following methods: • Carbon bar or slug • Shim stock • 3-gas analyzer • Dew point • Hot wire resistance | Maintenance and lab personnel resolve all atmosphere problems. 3-gas analyzer is used by the lab for correlation and tolerances are identified on Form QC-34. |  | X
3.9 | Are all ammonia lines equipped with quick disconnects or a three valve fail safe vent system? | All ammonia lines to furnaces shall be equipped with quick disconnects or a three-valve fail-safe vent system. Normal valves may allow ammonia to leak through even when they are closed. This can be undesirable and detrimental in heat treat processes not specifying/requiring ammonia. • A quick disconnect shall be present in any ammonia line going to a furnace. This line shall be disconnected after carbonitriding (or any other process using ammonia) before another heat treating operation not specifying/using ammonia begins. • An alternative three-valve ammonia "fail-safe" vent system is permitted. See the definition “Three Valve Fail-Safe Vent” and diagram in the glossary. • Documentation shall show when ammonia lines are disconnected for non-ammonia bearing atmosphere processes. | All ammonia lines are equipped with easily accessible quick disconnects. Batch furnace recipes also include specific instructions regarding their use. |  | X
3.10 | For fasteners and small metal parts, is a minimum of 3 hours allocated for an oxidizing burn-out prior to processing product not requiring ammonia? | This is applicable to fasteners and small metal parts. The heat treater shall perform a minimum 3 hours oxidizing burn-out prior to processing product not requiring ammonia as an addition. Ammonia pick-up can be undesirable in parts and heat treat processes not specifying/requiring ammonia as an addition. Log book, data logger, or other records shall document the actual oxidizing burn-out time and that sufficient time has been allocated to remove ammonia from the furnace prior to processing parts in heat treat processes not specifying ammonia. | Process change logs are located in Supervisor's office. |  | X
3.11 | Do all atmosphere furnaces and generators have flow scopes or flow meters for all gases? | All atmosphere furnaces and generators (output trim/adjustment gas) shall have flow scopes or flow meters for all gases. Flow scopes and meters shall be periodically serviced per the heat treater's preventive maintenance program. Cleaning and proper re-assembly procedures shall be documented. | All generators and furnaces have flow scopes for each gas line that is connected including endothermic gas, natural gas, air, nitrogen and ammonia. |  | X
3.12 | For threaded fasteners, are all continuous belt furnaces equipped with sight glass inspection ports and infrared pyrometers at discharge end of the hardening furnace? | Infrared temperature pyrometers are required at the exit end of continuous belt furnaces running threaded fasteners to monitor for under temperature parts. The temperature alarm shall be within 28C (50F) of the furnace set point temperature. Results shall be strip charted or continuously data logged. Infrared (IR) units shall be calibrated annually at a minimum and certified. All sight glasses shall be cleaned per the preventive maintenance schedule. | IR pyrometer system has data logger. Reviewed daily. IR instruments are calibrated annually by IRCON. Sight glasses are cleaned as required, daily at a minimum. |  | X
3.13 | Is salt chemistry in the austenitizing salt bath monitored? | Applicable to ferritic-nitrocarburizing, austempering, and neutral hardening in salt. The heat treater shall check the salt chemistry in the austenitizing salt bath, or part decarburization, daily. Refer to the applicable Process Tables, Section 3.0, for frequency of checks. | Ferritic-nitrocarburizing salts are checked daily by lab. (No austenitizing in salt is performed.) |  | X
3.14 | Is the quenching medium analyzed? | The heat treater shall periodically have the quenching medium analyzed for specific quenching characteristics, e.g., cooling curve, water content, salt concentration, as specified in the applicable Process Tables, Section 5.0. • The quench media characteristic tolerances shall be specified by the quench medium supplier or the heat treater. • Analysis shall be reviewed for conformance by the heat treater. This review shall be documented. | Cooling curves are conducted and evaluated quarterly. Other properties tested include viscosity, flash point, specific gravity, total acid, water content and suspended solids. |  | X
FOR INDUCTION HEAT TREATING
3.15 | Is the positioning of each part being controlled? | A method to detect proper part position, such as the use of proximity switches, optical sensors, mechanical probes, etc., is required for each part. | Mechanical feeding system and restraining tracks determine proper positioning. Plastic spacers added to coils to prevent misfeeds. |  | X
3.16 | Does the heat treater control the energy or power for each part? | The heat treater shall control the energy or power for each part. • A signature monitor for each machine is preferred. A signature monitor gives the energy unit (voltage, kilowatt, etc.) vs. time or distance (for scanning systems). • An energy monitor or equivalent is acceptable if approved by the authorized customer representative. | Power is continuously monitored and held within specified limits. System rejects parts if power is outside of limits. Rejected parts are accounted for and reviewed by management. |  | X
3.17 | Does the supplier have a coil management system? Coil refers to the heating coil and the quench plenum. | The heat treater shall have a coil management system. Coil refers to the heating coil and the quench plenum. • Spare coils for each part shall be available on-site. • Coils shall conform to the approved original design. • Engineering change approval from the customer is required whenever the coil design is changed. | Spare coils for each size are available and controlled by print/drawing. |  | X
3.18 | Is quench system automatic? | The quench system shall be an automatic operation. No manual quenching is allowed unless specifically approved by the authorized customer representative. Quenching shall be automatically initiated and controlled. | Quenching is automatic. The quenchant flow is monitored and controlled by the computer. Improper flow triggers automatic rejection and shutdown. |  | X
3.19 | Does each lot of parts have first piece set-up? | The heat treater shall perform first piece set-up for each lot of parts | First pieces are approved by the Q.C. Lab and process adjustments are re-approved. |  | X

## Ford Specific CQI-9 Req.
Ford Specific CQI-9 requirements
Requirements and Guidance |  |  |  | Assessment
W-HTX Element/Pg # | W-HTX Requirements and Guidance not included in CQI-9 | CQI-9 section | Objective Evidence | NA | Satisfactory | Not Satisfactory | Needs Immediate Action
Scope (pg 7) | CQI-9 assessment and Ford Specific CQI-9 assessment is also to be completed for brazing and sintering. | Scope 1.2 | Neither brazing nor sintering is performed at CSTC. | X
Carburizing/ Carbonitriding/ Carbon Correction (pg 24) | - Alarms, if used for process monitoring, must be set at acceptable control limits. - Quench media Soluble oil: Concentration must be checked daily. - Quench media Soluble oil: Suspended solids must be checked semi-annually. - Microstructure for batch heat treat must be checked per batch and when any of the process parameters are out of spec. | Process Table A | Supervisory review of process every two hours (Form P-60 and P-61). Soluble oil is not used as a metallurgical quenchant. Microstructure is evaluated for every batch/load. |  | X
Neutral Hardening (pg 26) | - Alarms, if used for process monitoring, must be set at acceptable control limits. - Quench media Soluble oil: Concentration must be checked daily. - Quench media Soluble oil: Suspended solids must be checked semi-annually. | Process Table A | Supervisory review of process every two hours (Form P-60 and P-61). |  | X
Tempering/Stress Relieving/ Annealing/Normalizing/ Solution Heat Treat/Age Hardening (pg 27, 29, 30) | - Alarms, if used for process monitoring, must be set at acceptable control limits. | Process Table A and E | Supervisory review of process every two hours (Form P-60 and P-61). |  | X
Nitriding/ Nitrocarburizing (pg 28) | - Alarms, if used for process monitoring, must be set at acceptable control limits. - Dissociation of ammonia must be checked in gas nitriding twice a shift and after any change (or per batch). - Gas ratios for ferritic nitorocarburizing must be checked twice a shift and after any change (or per batch). | Process Table B | Review of process every hour with recording. Dissociation of ammonia is evaluated and recorded every hour. (S/O 490488, Customer 17178) |  | X
Brazing/Sintering (pg 31) | Assess Brazing/Sintering heat treat processes per Attachment 1 for WHTX - Brazing & Sintering Process Table. | Scope 1.2 | Neither brazing nor sintering is performed at CSTC. | X
Vacuum Carburizing (pg 25) | Assess Vacuum Carburizing heat treat processes per Attachment 2 for WHTX - Vacuum Carburizing Process Table. | Scope 1.2 | Vacuum carburizing is not performed at CSTC. | X
Salt Bath (pg 32) | - Alarms, if used for process monitoring, must be set at acceptable control limits. - Bath activity and exhaust smoke analysis must be done every batch and after any change. - Visual condition of quench media must be checked each shift. - Quench media Soluble oil: Concentration must be checked daily. - Quench media Soluble oil: Suspended solids must be checked semi-annually. | Process Table A and B | Salt bath hardening (austenitizing) is not performed at CSTC. | X
Induction (pg 33) | - Cycle time must be visually checked and logged twice a shift and after any change. - In the absence of an alarm system for high and low control limits quench media temperature must be checked and logged each shift and after any change. Quench level must be checked each shift and after any change. - Quench media Soluble oil: Concentration must be checked daily. - Quench media Soluble oil: Suspended solids must be checked on semi-annual bases. - Quench media Oil: Water content, Suspended solids, Viscosity, Quenchability, Flash and fire point must be checked on semi-annual bases. - Flame processes: Oxygen to fuel ratio shall be monitored and recorded. | Process Table D | Cycle time and alarm systems are continuously monitored for our induction hardening process. Oil is not used as a metallurgical quenchant in the induction process. (Forms P54, P-55, P-56 and OP-16) |  | X
Loading rate and cycle parameters (pg 15) | Control plan must have maximum delay between quench and temper and it must be monitored and logged. | 2.7; A3.8; B3.9; C3.4; E3.7 | Delay between quench and temper is fixed by conveyor speed in continuous department. Delay is monitored and logged in batch department. (Control Plan QCCP-02, Work Instructions OP-05.) |  | X
Processing temperature (pg 11) | Overtemp/Undertemp (when applicable) must be set at 50 deg F over the process set temperature to protect material and furnace from overheating. | N/A | Controller logic alarms based on deviation from set point for controlling thermocouple. |  | X
Monitor of carbon atmosphere (pg 11) | Dew point test is not acceptable for inverted delta parts. | 3.7; 3.8; A3.3; A3.4; B3.2; B3.3; E3.3; E3.4 | Dew point is not used as a method for controlling carbon potential. Systems are based on oxygen probe or infrared CO2 outputs. |  | X
Furnace atmosphere (pg 12, 13) | If applicable, refrigerator temperature must be monitored. Check furnace conditions for positive internal furnace pressure. Check furnace conditions for presence of air and gas leaks. | 3.7 | Ignited burn-out flame is evidence of furnace pressure. Daily evaluation of furnace conditions are performed using a 3-gas analyzer. (Atmosphere Control Verification Log, Form QC-34.) |  | X
Condition of quench (pg 15) | Additions to quench systems must be recorded in logging record. | 3.14 | Maintenance department maintains this log. (Forms MN-33, MN-34 and MN-35.) |  | X
Rules for checking service T/C (SAT test) and temperature instrumentation (pg 34) | The calibrated test thermocouple must be placed adjacent to the service thermocouple with the two junctions within 2 inches of each other. The test results of the instrument, thermocouple, and protection tube checks must be appropriately logged. The date that a given thermocouple or protection tube is replaced must be recorded. Service Thermocouples should be checked in place at their normal operating temperatures (not by removing the thermocouples from the normal operating temperature and checking them at a lower temperature). | Item # 2.0 of the applicable Process Table | SATs are performed according to AMS 2750. Service thermocouples are checked in place. (Procedure MN-19, Form MN-23, MP2 Preventive Maintenance System: Task #80.) |  | X
Microstructure (pg 17, 22) | At the minimum, microstructure must be checked @ 100X and 500X. Visual standards are required. Results must be recorded. | Item # 4.0 of the applicable Process Table | Microstructure results are recorded on Form QC-03. ASM Handbook of microstructures is available as visual standard. |  | X
Hardness (pg 18, 23) | - When tempering is done immediately after the quenching, the testing may be done after tempering rather than after both quenching and tempering. The heat treater shall maintain average and range or other statistical charts as appropriate for hardness to detect trends in the process and to serve as a quality record. File, Rockwell, or Brinell scale shall be used as indicated on the Engineering Drawing unless the affected Product Engineering Office permits the use of an alternative hardness scale and the change is noted in the control plan. Surface hardness testing with files (refer to SAE J864), where an indentation hardness test is not specified and/or for purposes of correlation, shall only be used if authorized by the affected Ford Supplier Technical Assistance (STA) engineer. When checking the hardness tester with certified blocks the distance between the centers of two adjacent indentations shall be at least three times the diameter of the indentation and the distance to the edge of the test piece shall be at least two and a half times the diameter of the indentation. | Item # 4 of the applicable Process Table | Hardness testing is performed "as quenched" and "as tempered." Process trend charts are reviewed daily by management to detect adverse trends. Variable data for hardness are statistically analyzed for adverse trends. Hardness test scales are used as quoted. |  | X
Case Depth (pg18, 23) | Case depth checks may be made on production parts or test bars provided correlation to production parts has been established. However, case depth for induction and flame processes must be checked on production parts. Case depth records shall be maintained on average-range or other statistical charts as appropriate to detect trends in the process and to serve as a quality record. | Item # 4 of the applicable Process Table | Case depth checks are performed on production parts unless otherwise directed by the customer. Process trend charts are reviewed daily by management to detect adverse trends. Variable data for case depth are statistically analyzed for adverse trends. |  | X
Induction/Flame Pattern (pg 23) | The surface and cross-sectional pattern shall be checked as required by the Engineering Drawing or in-process specification. | Item # 4 of the Process Table D | Pattern is checked as required by customer drawing/specifications. Surface hardness is tested on 2 pc/hr and pattern is checked at the beginning and on 1 pc/ 2 hrs. Microhardness and drive test is also performed on each lot. |  | X
The objective of CQI-9 and WHTX is to define the requirements and to encourage Best Practices which will assure a quality part as well as promoting continuous improvement relative to quality and productivity. Exceptions to the CQI-9 and WHTX requirements or reductions of sampling strategies for control of heat treating processes may be used, provided they afford adequate protection of a process currently proven to be stable and capable, and have the concurrence of the affected Ford Supplier Technical Assistant (STA) engineer and/or Quality Planning Team and are documented in a control plan.

## Job Audit A - Section 4
Section 4 - Job Audit
| Job Identity: | Completed: 09/29/11 By: Curt Holmes
| Customer: | Code 16806 (OEM is Chrysler)
| Purchase Order: | QN265412
| Order Number: | Shipper #15602
| Part Number: | 6104416AA # of tubs: 3
| Part Description: | M10-1.5X35 Sems
| Material: | 10B21 (bolt), 1050 (washer)
| Heat Treat Requirements: | Core Hardness HRC 33-39 (MS 6149 Class 10.9A)
Clause # | Job Audit Clause | HTSA Clause # | Customer or Internal Requirement | Job (Shop) Order or Reference Documentation Requirement | Actual Condition (Objective Evidence) | Pass / Fail / N/A
4.1 | Are contract review, APQP, PFMEA, Control plans, etc., performed by competent individuals? | 1.2 1.3 1.4 1.17 | See procedures manual |  | Quotation, PFMEA, Control Plan are on file. Each was created by cross functional team. | P
4.2 | Does the heat treat facility have the customer specifications for the part? | 1.5 | Shipper, print or quotation on file |  | Part print with heat treat specifications on file. | P
4.3 | Is a shop traveler created to meet customer requirements? | 1.6 2.1 | Shop order for each order | Procedure 1 states a shop order is to be made for each order received based on the shipper or P.O. | Shop order 560361 | P
4.4 | Is material identification (part numbers, lot numbers, heat numbers, contract numbers, etc.) maintained throughout the heat treat process? | 2.2 2.3 2.4 | Parts must be identified through all stages of processing. | Procedure 1. All means of identification are attached to an internal shop order #. Procedure 4. Tags are created for each container. | Shop order ID matches shipper. Commercial tags are on every container of order, with all lot ID maintained. | P
4.5 | Is there documented evidence of Receiving Inspection? | 2.1 | Check part ID, tub ID, weight and quantity | Procedure 6. Shipping clerks inspect all parts received. | Bill of lading signed by shipping clerk. Each order tagged by clerk. | P
4.6 | Are the Loading / Racking requirements identified? | 1.6 2.7 | Not Specified | Furnace loading setpoints are listed on the shop order & furnace schedule | Shop order states 4000 lbs/hr load rate. | P
4.7 | Is the proper recipe or process specification (cycle times, temperature, atmosphere, etc.) used? Refer to Process Tables, Section 3.0, for specific parameters. List parameters that were verified in this audit in the spaces provided below. | 1.5 1.6 2.1 2.14 2.15 | Setpoints determined by engineering and written into computer part file. | Furnace setpoints are listed on the shop order and/or furnace schedule. | See Below | P
|  |  | Load Rate | 4000 Lbs/hour | 4000 Lbs/hour | P
|  |  | Belt speed | 45 minutes | 45 minutes | P
|  |  | Hardening temperature | 1650°F | 1650°F | P
|  |  | Atmosphere | 0.21%C | 0.21%C | P
|  |  | Draw temperature | 750°F | 750°F | P
4.8 | What are the product inspection requirements? | 2.15 |  |  |  | P
4.8.1 | Requirement: (1) |  | As-quenched Core Hardness
| Test Method: |  |  | ASTM E18 | ASTM E18 | P
| Test frequency or quantity: |  |  | 2 pieces/hour | 2 pieces checked | P
| Selection of samples: |  |  | random | random | P
| Specification |  |  | none | HRC 42-42 | P
4.8.2 | Requirement: (2) |  | As-quenched Surface Hardness
| Test Method: |  |  | ASTM E18 | ASTM E18 | P
| Test frequency or quantity: |  |  | 2 pieces/hour | 2 pieces checked | P
| Selection of samples: |  |  | random | random | P
| Specification |  |  | none | HR30N 61-61 | P
4.8.3 | Requirement: (3) |  | As-quenched Washer Hardness
| Test Method: |  |  | ASTM E18 | ASTM E18 | P
| Test frequency or quantity: |  |  | 2 pieces/hour | 2 pieces checked | P
| Selection of samples: |  |  | random | random | P
| Specification |  |  | none | HRC 56-56 | P
4.8.4 | Requirement: (4) |  | Tempered Core Hardness
| Test Method: |  |  | ASTM E18 | ASTM E18 | P
| Test frequency or quantity: |  |  | 2 pieces every 15 minutes | 10 pieces checked | P
| Selection of samples: |  |  | random | random | P
| Specification |  | HRC 33-39 | HRC 33-39 | HRC 36-38 | P
4.8.5 | Requirement: (5) |  | Tempered Surface Hardness
| Test Method: |  |  | ASTM E18 | ASTM E18 | P
| Test frequency or quantity: |  |  | 2 pieces every 15 minutes | 25 pieces checked | P
| Selection of samples: |  |  | random | random | P
| Specification |  | HR30N 59 maximum | HR30N 59 maximum | HR30N 56-58 | P
4.8.6 | Requirement: (6) |  | Tempered Washer Hardness
| Test Method: |  |  | ASTM E18 | ASTM E18 | P
| Test frequency or quantity: |  |  | 2 pieces/hour | 2 pieces checked | P
| Selection of samples: |  |  | random | random | P
| Specification |  | HRC 40-48 | HRC 40-48 | HRC 42-43 | P
4.8.7 | Requirement: (7) |  | Tensile Strength
| Test Method: |  |  | ASTM F606 | ASTM F606 | P
| Test frequency or quantity: |  |  | 2 pieces | 2 pieces | P
| Selection of samples: |  |  | random | random | P
| Specification |  | 60.3 KN minimum | 60.3 KN minimum | 65.0-66.0 KN | P
Operator or Inspector Responsibilities
4.9 | Were appropriate process steps signed off? | 1.4 2.2 2.3 2.14 |  |  | Furnace times and setpoints are listed on shop order with operator initials. | P
4.10 | Were all inspection steps, as identified in APQP, performed? | 1.2 1.4 | Core Hardness | Shop order lists requirements. Results are recorded on back. | Inspection performed and verified by Supervisor. | P
4.11 | Were steps/operations performed that were not identified during APQP? | 1.2 1.4 1.6 |  |  | No additional steps performed | P
4.12 | If additional steps were performed, were they authorized? | 1.2 1.4 1.6 1.11 1.17 |  |  | N/A
4.13 | Does the governing specification allow reprocessing or rework? | 1.11 | Rework not prohibited | Procedure 8A governs rework. | No rework was performed. | P
4.14 | If the order was certified, did the certification accurately reflect the process performed? | 2.14 2.15 |  |  | Certification lists Harden, Oil Quench and Draw as process. All required tests listed. | P
4.15 | Was the certification signed by an authorized individual? | 1.17 |  |  | Curt Holmes | P
4.16 | Are the parts and containers free of foreign objects or contamination? | 2.6 2.11 | Hoppers and containers must be inspected by operator |  | Inspection performed. Tub tags initialed by operator. | P
Packaging Requirements
4.17 | Are packaging requirements identified? | 2.9 | Packaging supplied by customer. |  | Parts are returned in customer's containers. | P
4.18 | Are parts packaged to minimize mixed parts (parts packed over height of container)? | 2.6 2.11 | Packaging supplied by customer. |  | Parts bulk packed in seamless four sided container. | P
Shipping Requirements
4.19 | Were the parts properly labeled? | 2.3 2.9 |  |  | Parts had Commercial tag with all ID attached. | P

## Job Audit B - Section 4
Section 4 - Job Audit
| Job Identity: | Completed: 09/28/11 By: Curt Holmes
| Customer: | Code 15937 (OEM is General Motors)
| Purchase Order: | QN230674
| Order Number: | Shipper #137404
| Part Number: | 11610941 # of tubs: 3
| Part Description: | M10-1.5X32mm hex flange bolt (blank)
| Material: | 1541
| Heat Treat Requirements: | GMW25 Class 10.9
Clause # | Job Audit Clause | HTSA Clause # | Customer or Internal Requirement | Job (Shop) Order or Reference Documentation Requirement | Actual Condition (Objective Evidence) | Pass / Fail / N/A
4.1 | Are contract review, APQP, PFMEA, Control plans, etc., performed by competent individuals? | 1.2 1.3 1.4 1.17 | See procedures manual |  | Quotation, PFMEA, Control Plan are on file. Each was created by cross functional team. | P
4.2 | Does the heat treat facility have the customer specifications for the part? | 1.5 | Shipper, print or quotation on file |  | Part print with heat treat specifications on file. | P
4.3 | Is a shop traveler created to meet customer requirements? | 1.6 2.1 | Shop order for each order | Procedure 1 states a shop order is to be made for each order received based on the shipper or P.O. | Shop order 560314 | P
4.4 | Is material identification (part numbers, lot numbers, heat numbers, contract numbers, etc.) maintained throughout the heat treat process? | 2.2 2.3 2.4 | Parts must be identified through all stages of processing. | Procedure 1. All means of identification are attached to an internal shop order #. Procedure 4. Tags are created for each container. | Shop order ID matches shipper. Commercial tags are on every container of order, with all lot ID maintained. | P
4.5 | Is there documented evidence of Receiving Inspection? | 2.1 | Check part ID, tub ID, weight and quantity | Procedure 6. Shipping clerks inspect all parts received. | Bill of lading signed by shipping clerk. Each order tagged by clerk. | P
4.6 | Are the Loading / Racking requirements identified? | 1.6 2.7 | Not Specified | Furnace loading setpoints are listed on the shop order & furnace schedule | Furnace record confirms 3500 lbs/hr load rate. | P
4.7 | Is the proper recipe or process specification (cycle times, temperature, atmosphere, etc.) used? Refer to Process Tables, Section 3.0, for specific parameters. List parameters that were verified in this audit in the spaces provided below. | 1.5 1.6 2.1 2.14 2.15 | Setpoints determined by engineering and written into computer part file. | Furnace setpoints are listed on the shop order and/or furnace schedule. | See Below | P
|  |  | Load Rate | 3500lbs/hr | 3500lbs/hr | P
|  |  | Belt Speed | 45 minutes | 45 minutes | P
|  |  | Hardening temperature | 1650°F | 1650°F | P
|  |  | Atmosphere | 0.35 %C | 0.35 %C | P
|  |  | Draw temperature | 870°F | 870°F | P
4.8 | What are the product inspection requirements? | 2.15 |  |  |  | P
4.8.1 | Requirement: (1) |  | As-quenched Core Hardness
| Test Method: |  |  | ASTM E18 | ASTM E18 | P
| Test frequency or quantity: |  |  | 2 pieces/hour | 2 pieces checked | P
| Selection of samples: |  |  | random | random | P
| Specification |  |  | none | HRC 54-55 | P
4.8.2 | Requirement: (2) |  | As-quenched Surface Hardness
| Test Method: |  |  | ASTM E18 | ASTM E18 | P
| Test frequency or quantity: |  |  | 2 pieces/hour | 2 pieces checked | P
| Selection of samples: |  |  | random | random | P
| Specification |  |  | none | HR15N 86-87 | P
4.8.3 | Requirement: (3) |  | Tempered Core Hardness
| Test Method: |  |  | ASTM E18 | ASTM E18 | P
| Test frequency or quantity: |  |  | 2 pieces every 15 minutes | 8 pieces checked | P
| Selection of samples: |  |  | random | random | P
| Specification |  | HRC 33-39 | HRC 33-38 | HRC 36-37 | P
4.8.4 | Requirement: (4) |  | Tempered Surface Hardness
| Test Method: |  |  | ASTM E18 | ASTM E18 | P
| Test frequency or quantity: |  |  | 2 pieces every 15 minutes | 8 pieces checked | P
| Selection of samples: |  |  | random | random | P
| Specification |  | HR15N 80 maximum | HR15N 80 maximum | HR15N 77-78 | P
4.8.5
Operator or Inspector Responsibilities
4.9 | Were appropriate process steps signed off? | 1.4 2.2 2.3 2.14 |  |  | Furnace times and setpoints are listed on shop order with operator initials. | P
4.10 | Were all inspection steps, as identified in APQP, performed? | 1.2 1.4 | Core & Surface Hardness | Shop order lists requirements. Results are recorded on back. | Lab verified core & surface hardness. | P
4.11 | Were steps/operations performed that were not identified during APQP? | 1.2 1.4 1.6 |  |  | No additional steps performed. | P
4.12 | If additional steps were performed, were they authorized? | 1.2 1.4 1.6 1.11 1.17 |  |  | N/A
4.13 | Does the governing specification allow reprocessing or rework? | 1.11 | Rework not prohibited | Procedure 8A governs rework. | No rework was performed. | P
4.14 | If the order was certified, did the certification accurately reflect the process performed? | 2.14 2.15 |  |  | Certification lists Harden, Oil Quench and Draw as process. All required tests listed. | P
4.15 | Was the certification signed by an authorized individual? | 1.17 |  |  | Curt Holmes | P
4.16 | Are the parts and containers free of foreign objects or contamination? | 2.6 2.11 | Hoppers and containers must be inspected by operator. |  | Inspection performed. Tub tags initialed by operator. | P
Packaging Requirements
4.17 | Are packaging requirements identified? | 2.9 | Packaging supplied by customer. |  | Parts are returned in customer's containers. | P
4.18 | Are parts packaged to minimize mixed parts (parts packed over height of container)? | 2.6 2.11 | Packaging supplied by customer. |  | Parts bulk packed in seamless four sided container. | P
Shipping Requirements
4.19 | Were the parts properly labeled? | 2.3 2.9 |  |  | Parts had Commercial tag with all ID attached. | P

## Process Table A
PROCESS TABLE A - Carburizing / Carbonitriding / Carbon Correction / Neutral Hardening / Austempering / Martempering / Tempering / Precipitation Hardening - Aging
All requirements given below are subordinate to customer specific requirements. The customer may have additional requirements, e.g., inspection testing, greater frequencies, etc. When performing the job audit, the auditor shall verify heat treater is conforming to the customer's requirements. * Continuous furnace frequencies are per lot (work order) or as specified, whichever is more frequent. ** Does not apply to furnaces operating below 760C (1400F). ----- indicate "not applicable".
Item # | Related HTSA Question # | Category/Process Steps | Batch Furnace | Continuous Furnace * | Generators
1 |  | PROCESS AND TEST EQUIPMENT REQUIREMENTS
A1.1 | 3.1 3.7 | All furnaces, generators and quench systems shall have temperature indicating instruments. | Yes | Yes | Yes
A1.2 | 3.1 3.7 | Continuous strip charts and/or data loggers are required for temperature and carbon monitoring unit, e.g., dew point, oxygen probe, IR gas analyzer, etc. | Yes | Yes | Yes
A1.3 | 1.18 | A program for furnace and generator burnout is required (applies to carbon bearing atmospheres). | Yes | Yes | Yes
A1.4 | 3.2 | Furnace weigh scales shall be verified quarterly and calibrated annually at a minimum. | Yes | Yes | -----
A1.5 | 3.2 | Dew pointers, 3-gas analyzers, spectrometers, and carbon IR combustion analyzers (shim stock analysis), used to verify carbon potential in furnaces, shall be calibrated annually at a minimum. | ----- | ----- | -----
A1.6 | 3.2 | Verification of calibration of spectrometers, and carbon IR combustion analyzers, shall be checked daily or prior to use. | ----- | ----- | -----
A1.7 | 3.2 | Verification of calibration of 3-gas analyzers with zero gas and span gas shall be performed weekly at a minimum. | ----- | ----- | -----
A1.8 | 3.2 | Oxygen probe controllers shall be calibrated quarterly at a minimum. | Yes | Yes | Yes
A1.9 | 2.16 | All hardness test equipment (for each scale used) shall be calibrated semi-annually minimum, and verified daily minimum per the applicable ASTM standard. | ----- | ----- | -----
A1.10 | 2.16 | Files shall be verified daily (or prior to use) with provers per SAE J864. | ----- | ----- | -----
A1.11 | 3.2 | Refractometers (typically used to check polymer quenchants and washer solutions) shall be verified daily (with distilled water) and calibrated annually (per manufacturer's requirements) at a minimum. | ----- | ----- | -----
2 |  | PYROMETRY
A2.1 | 3.2 3.3 | Thermocouples and calibration of thermocouples shall conform to AMS 2750D. | Yes | Yes | Yes
A2.2 | 3.2 3.3 | Instrument Calibration per AMS 2750D shall be quarterly at a minimum. Frequency reductions per AMS 2750D are not allowed. | Yes | Yes | Yes
A2.3 | 3.2 3.3 | CQI-9 requires a comparative check of the control temperature sensor (CTS) in the Qualified Work Zone to a (1) calibrated test temperature sensor (CTTS) or, (2) resident thermocouple (R-T/C). (1) The CTS shall be within an operating temperature range of +/- 5C (or +/-10F) of the CTTS. This check shall be performed monthly. (2) Within the operating temperature range the difference between the CTS and R-T/C readings shall be no more than +/- 1C (or +/-2F) as determined at the time of the most recent temperature uniformity survey. This check shall be performed weekly. Any actions to correct a failing reading or validate a test result shall be documented. Additionally, Type K and N thermocouples shall be checked monthly for equipment operating at or above 760C (1400F) and changed annually at a minimum. Type K and N thermocouples shall be checked quarterly for equipment operating below 760C (1400F) and changed every two years at a minimum. | Yes | Yes | Yes
Type R and S thermocouples shall be checked monthly for equipment operating at or above 760C (1400F) and changed every two years at a minimum. Protection Tubes shall be visually checked at the same frequency as thermocouples.
A2.4 | 3.4 | Temperature Uniformity Survey (TUS): refer to AMS 2750D for procedures. TUS frequency shall be annual and after major rebuild. Temperature uniformity tolerance for hardening furnaces shall be +/- 14 C (or +/- 25 F). Temperature uniformity tolerance for tempering furnaces shall be +/- 11 C (or +/- 20 F). Minimum and maximum temperature ranges shall be tested per AMS 2750D. Exception: If the operating range of the Qualified Work Zone is equal to or less than 85 C (153 F) then only one temperature is required to be tested. The temperature shall be within the operating range of the Qualified Work Zone. Frequency reductions per AMS 2750D are not allowed. | Yes | Yes - In Qualified Work Zone | -----
A2.5 | 3.5 | Recorded temperature(s) for austentizing processes shall be controlled within +/- 9C (or +/- 15F) of the set point as evidenced by continuous recording pyrometers. Furnace temperature shall be controlled with soak times starting at the lower tolerance limit (as defined above). | Yes | Yes - In Qualified Work Zone | -----
A2.6 | 3.5 | Recorded temperature(s) for tempering and precipitation hardening processes shall be controlled within +/- 6C (or +/- 10F) of the set point as evidenced by continuous recording pyrometers. Furnace temperature shall be controlled with soak times starting at the lower tolerance limit (as defined above). | Yes | Yes - In Qualified Work Zone | -----
A2.7 | 3.2 | Infrared pyrometers shall be calibrated to a black body furnace annually. |  |  | -----
3 |  | PROCESS MONITOR FREQUENCIES
A3.1 | 1.4 2.14 | Monitor primary temperature control instrument(s). | Each batch or continuous recording with sign-off every 2 hours. Alarm systems satisfy the sign-off requirement. | Each lot or continuous recording with sign-off every 2 hours. Alarm systems satisfy the sign-off requirement | Each Shift
A3.2 | 1.4 2.14 3.7 | Monitor generator atmospheres. | ----- | ----- | Continuous
A3.3 | 1.4 2.14 3.7 | Monitor primary furnace atmosphere control(s)**. | Continuous recording with sign-off every 2 hours. Alarm systems satisfy the sign-off requirement. | Continuous recording with sign-off every 2 hours. Alarm systems satisfy the sign-off requirement | -----
A3.4 | 1.4 2.14 3.7 | Verify primary atmosphere control method by back-up method**. | Daily | Daily | Daily
A3.5 | 1.4 2.14 3.13 | For austentizing salt baths: Salt chemistry (soluble oxides) or decarburization on the parts shall be checked daily. | Daily | Daily | -----
A3.6 | 1.4 2.12 | Quench Media Process Parameters
|  | - Temperature | Each batch or continuous recording with sign-off every 2 hours. Alarm systems satisfy the sign-off requirement. | Each lot or continuous recording with sign-off every 2 hours. Alarm systems satisfy the sign-off requirement. | -----
|  | - Quench Level | Daily | Daily | -----
|  | - Agitation | - Daily visual check is required. - Monitor each load in the absence of an alarm system. | - Daily visual check is required. - Monitor every 2 hours in the absence of an alarm system. | -----
A3.7 | 1.4 2.14 | Monitor time in furnace, cycle time or belt speed. | Each batch | Twice/shift & after any change in the belt speed. | -----
A3.8 | 1.4 2.7 | Monitor load size or fixturing or loading rate as applicable. | Each batch | Twice/shift & after any change in loading rate. | -----
A3.9 | 1.4 2.12 | Quench Delay Time - Alarm system shall be based on the time that the load exits the furnace to the time the load is at the bottom of the quench tank. | Each batch | Each basket for pusher-type continuous furnaces. Not applicable for belt furnaces. | -----
4 |  | IN-PROCESS/FINAL TEST FREQUENCIES
A4.1 | 1.4 2.15 | Microstructure | Daily per furnace | Daily per furnace | -----
A4.2 | 1.4 2.15 | Surface hardness | Each batch | Every 2 hours minimum | -----
A4.3 | 1.4 2.15 | Core hardness (when specified) | Each batch | Every 4 hours | -----
A4.4 | 1.4 2.15 | Case depth (when specified) | Each batch | Every 4 hours | -----
5 |  | QUENCHANT AND SOLUTION TEST FREQUENCIES
A5.1 | 2.12 3.14 | Polymer Quench Media
|  | - Concentration | Daily | Daily | -----
|  | - Quenchability Check; e.g., cooling curve, viscosity, or titration | Every six months | Every six months | -----
A5.2 | 2.12 3.14 | Water Quench Media
|  | - Suspended solids | Every six months | Every six months | -----
A5.3 | 2.12 3.14 | Salt Quench Media
|  | - Analysis & Contaminants | Every six months | Every six months | -----
A5.4 | 2.12 3.14 | Brine or Caustic Quench Media
|  | - Concentration and/or Specific Gravity. | Daily | Daily | -----
|  | - Suspended solids | Every six months | Every six months | -----
A5.5 | 2.12 3.14 | Oil Quench Media
|  | - Water content, suspended solids, viscosity, cooling curve, total acid, and flash point. | Quarterly | Quarterly | -----
A5.6 | 2.13 | Rust Preventive - Soluble Oil
|  | - Concentration | 2x / week | 2x / week | -----
A5.7 | 2.11 | Washers
|  | - Concentration of cleaner | Daily | Daily | -----
|  | - Temperature of solution (required if temperature is specified to be above ambient temperature). | Each shift | Each shift | -----

## Process Table B
PROCESS TABLE B - Nitriding (Gas) and Ferritic-Nitrocarburizing (Gas or Salt)
All requirements given below are subordinate to customer specific requirements. The customer may have additional requirements, e.g., inspection testing, greater frequencies, etc. When performing the job audit, the auditor shall verify heat treater is conforming to the customer's requirements. * Continuous furnace frequencies are per lot (work order) or as specified, whichever is more frequent. ----- indicate "not applicable".
Item # | Related HTSA Question # | Category/Process Steps | Batch Furnace | Continuous Furnace* | Generators | Salt Bath
1 |  | PROCESS AND TEST EQUIPMENT REQUIREMENTS
B1.1 | 3.1 3.7 | All furnaces, generators and quench systems shall have temperature indicating instruments. | Yes | Yes | Yes | Yes
B1.2 | 3.1 3.7 | Continuous strip charts and/or data loggers are required for temperature and carbon monitoring unit, e.g., dew point, oxygen probe, IR gas analyzer, etc. | Yes | Yes | Yes | Yes - For temperature only
B1.3 | 1.18 | A program for furnace and generator burnout is required. Not required for retort gas nitriding. | Yes | Yes | Yes | -----
B1.4 | 3.12 3.13 | For austentizing salt baths: Salt chemistry (soluble oxides) or decarburization on the parts shall be checked daily. | ----- | ----- | ----- | Yes
B1.5 | 3.2 | Furnace weigh scales shall be verified quarterly and calibrated annually at a minimum. | Yes | Yes | ----- | -----
B1.6 | 3.2 | Dew pointers and gas analyzers, used to verify proper atmosphere in furnaces, shall be calibrated annually at a minimum. | ----- | ----- | ----- | -----
B1.7 | 2.16 | All hardness test equipment (for each scale used) shall be calibrated semi-annually minimum, and verified daily minimum per the applicable ASTM standard. | ----- | ----- | ----- | -----
B1.8 | 2.16 | Files shall be verified daily (or prior to use) with provers per SAE J864. | ----- | ----- | ----- | -----
B1.9 | 3.2 | Refractometers (typically used to check polymer quenchants and washer solutions) shall be verified daily (with distilled water) and calibrated annually (per manufacturer's requirements) at a minimum. | ----- | ----- | ----- | -----
2 |  | PYROMETRY
B2.1 | 3.2 3.3 | Thermocouples and calibration of thermocouples shall conform to AMS 2750D. | Yes | Yes | Yes | Yes
B2.2 | 3.2 3.3 | Instrument Calibration per AMS 2750D shall be quarterly at a minimum. Frequency reductions per AMS 2750D are not allowed. | Yes | Yes | Yes | Yes
B2.3 | 3.2 3.3 | CQI-9 requires a comparative check of the control temperature sensor (CTS) in the Qualified Work Zone to a (1) calibrated test temperature sensor (CTTS) or, (2) resident thermocouple (R-T/C). (1) The CTS shall be +/- 5C (or +/- 10F) of a CTTS at the operating temperature range; this checked shall be performed monthly. (2) The relationship between the CTS and R-T/C at the operating temperature range shall be within +/- 1C (or +/- 2F) of their relationship determined at the time of the most recent temperature uniformity survey; this checked shall be performed weekly. Any actions to correct a failing reading or validate a test result shall be documented. Additionally, Type K and N thermocouples shall be checked monthly for equipment operating at or above 760C (1400F) and changed annually at a minimum. Type K and N thermocouples shall be checked quarterly for equipment operating below 760C (1400F) and changed every two years at a minimum. | Yes | Yes | Yes | Yes
Type R and S thermocouples shall be checked monthly for equipment operating at or above 760C (1400F) and changed every two years at a minimum. Protection Tubes shall be visually checked at same frequency as thermocouples.
B2.4 | 3.4 | Temperature Uniformity Survey (TUS): refer to AMS 2750D for procedures. TUS frequency shall be annual and after major rebuild. Temperature uniformity tolerance shall be +/- 9 C (15 F). Minimum and maximum temperature ranges shall be tested per AMS 2750D. Exception: If the operating range of the Qualified Work Zone is equal to or less than 85 C (153 F) then only one temperature is required to be tested. The temperature shall be within the operating range of the Qualified Work Zone. Frequency reductions per AMS 2750D are not allowed. | Yes | Yes - In Qualified Work Zone | ----- | Yes
B2.5 | 3.5 | Recorded temperature(s) shall be controlled within +/- 9C (or +/- 15F) of the set point as evidenced by continuous recording pyrometers. Furnace temperature shall be controlled with soak times starting at the lower tolerance limit (as defined above). | Yes | Yes - In Qualified Work Zone | ----- | Yes
B2.6 | 3.2 | Infrared pyrometers shall be calibrated to a black body furnace annually .
3 |  | PROCESS MONITOR FREQUENCIES
B3.1 | 1.4 2.14 | Monitor primary temperature control instrument(s). | Each batch or continuous recording with sign-off every 2 hours. Alarm systems satisfy the sign-off requirement | Each lot or continuous recording with sign-off every 2 hours. Alarm systems satisfy the sign-off requirement | Each Shift | Every 2 hours & after any change
B3.2 | 1.4 2.14 3.7 | Monitor generator atmospheres, if applicable. | ----- | ----- | Continuous | -----
B3.3 | 1.4 2.14 3.7 | Monitor primary furnace atmosphere control(s). | Each batch (rotary furnaces only) or continuous recording with sign-off every 2 hours. Alarm systems satisfy the sign-off requirement | Continuous recording with sign-off every 2 hours. Alarm systems satisfy the sign-off requirement | ----- | Daily
B3.4 | 1.4 3.7 | Dissociation of ammonia shall be checked in gas nitriding. | Each batch and every 4 hours minimum | Every 4 hours | Daily | N/A
B3.5 | 1.4 3.7 | Gas ratios for ferritic nitrocarburizing shall be checked. | Each batch | Every 2 hours minimum
B3.6 | 1.4 2.14 3.13 | Check salt chemistry (soluble oxides) in salt baths used for austenitizing, or decarburization on the parts. | ----- | ----- | ----- | Daily
B3.7 | 1.4 2.12 | Quench Media Process Parameters
|  | - Temperature | Each batch or continuous recording with sign-off every 2 hours. Alarm systems satisfy the sign-off requirement. | Each lot or continuous recording with sign-off every 2 hours. Alarm systems satisfy the sign-off requirement. | ----- | Each batch or continuous recording with sign-off every 2 hours. Alarm systems satisfy the sign-off requirement.
|  | - Quench Level | Daily | Daily | ----- | Daily
|  | - Agitation | - Daily - Monitor each load in the absence of an alarm system. | - Daily - Monitor every 2 hours in the absence of an alarm system. | ----- | Daily
B3.8 | 1.4 2.14 | Monitor time in furnace, cycle time or belt speed. | Each batch | Twice/shift & after any change in the belt speed. | ----- | Each batch
B3.9 | 1.4 2.7 | Monitor load size or fixturing or loading rate as applicable. | Each batch | Twice/shift & after any change in loading rate. | ----- | Each batch
B3.10 | 1.4 2.12 | Quench Delay Time if applicable - Alarm system shall be based on the time that the load exits the furnace to the time the load is at the bottom of the quench tank. | Each batch | Each basket if applicable. | ----- | Each batch
4 |  | IN-PROCESS/FINAL TEST FREQUENCIES
B4.1 | 1.4 2.15 | Microstructure | Daily per furnace | Daily per furnace | ----- | Daily per furnace
B4.2 | 1.4 2.15 | Surface hardness | Each batch | Every 2 hours minimum | ----- | Each batch
B4.3 | 1.4 2.15 | Core hardness (when specified) | Each batch | Every 4 hours | ----- | Each batch
B4.4 | 1.4 2.15 | Case depth (when specified) | Each batch | Every 4 hours | ----- | Each batch
5 |  | QUENCHANT AND SOLUTION TEST FREQUENCIES
Quench Media Controls If Applicable
B5.1 | 2.12 3.14 | Polymer Quench Media
|  | - Concentration | Daily | Daily | ----- | -----
|  | - Quenchability Check; e.g., cooling curve, viscosity, or titration. | Every six months | Every six months | ----- | -----
B5.2 | 2.12 3.14 | Water Quench Media
|  | - Suspended solids | Every six months | Every six months | ----- | -----
B5.3 | 2.12 3.14 | Salt Quench Media
|  | - Analysis & Contaminants | Every six months | Every six months | ----- | Every six months
B5.4 | 2.12 3.14 | Brine or Caustic Quench Media
|  | - Concentration and/or Specific Gravity | Daily | Daily | ----- | -----
|  | - Suspended solids | Every six months | Every six months | ----- | -----
B5.5 | 2.12 3.14 | Oil Quench Media
|  | - Water content, suspended solids, viscosity, cooling curve, total acid, and flash point. | Quarterly | Quarterly | ----- | -----
B5.6 | 2.13 | Rust Preventive - Soluble Oil
|  | - Concentration | 2x / week | 2x / week | ----- | 2x / week
B5.7 | 2.11 | Washers
|  | - Concentration of cleaner | Daily | Daily | ----- | Daily
|  | - Temperature of solution (required if temperature is specified to be above ambient temperature). | Each shift | Each shift | ----- | Each shift

## Process Table C
PROCESS TABLE C - Aluminum Heat Treating
All requirements given below are subordinate to customer specific requirements. The customer may have additional requirements, e.g., inspection testing, greater frequencies, etc. When performing the job audit, the auditor shall verify heat treater is conforming to the customer's requirements. *Continuous furnace frequencies are per lot (work order) or as specified, whichever is more frequent. ----- indicate "not applicable".
Item # | Related HTSA Question # | Category/Process Steps | Batch Solution Treating and Aging Furnaces | Continuous Solution Treating and Aging Furnaces | Annealing Furnace
1 |  | PROCESS AND TEST EQUIPMENT REQUIREMENTS
C1.1 | 3.1 3.7 | All furnaces and quench systems shall have temperature indicating instruments. | Yes | Yes | Yes
C1.2 | 3.1 3.7 | Continuous strip charts and/or data loggers are required for temperature sensors. | Yes | Yes | Yes
C1.3 | 2.16 | All hardness test equipment (for each scale used) shall be calibrated semi-annually minimum, and verified daily minimum per the applicable ASTM standard. | ----- | ----- | -----
C1.4 | 3.2 | Furnace weigh scales shall be verified quarterly and calibrated annually at a minimum. | Yes | Yes | Yes
C1.5 | 3.2 | Refractometers (typically used to check polymer quenchants and washer solutions) shall be verified daily (with distilled water) and calibrated annually (per manufacturer's requirements) at a minimum. | ----- | ----- | -----
2 |  | PYROMETRY
C2.1 | 3.2 3.3 | Thermocouples and calibration of thermocouples shall conform to AMS 2750D. | Yes | Yes | Yes
C2.2 | 3.2 3.3 | Instrument Calibration per AMS 2750D shall be quarterly at a minimum. Frequency reductions per AMS 2750D are not allowed. | Yes | Yes | Yes
C2.3 | 3.2 3.3 | CQI-9 requires a comparative check of the control temperature sensor (CTS) in the Qualified Work Zone to a (1) calibrated test temperature sensor (CTTS) or, (2) resident thermocouple (R-T/C). (1) The CTS shall be +/- 5C (or +/- 10F) of a CTTS at the operating temperature range; this checked shall be performed monthly. (2) The relationship between the CTS and R-T/C at the operating temperature range shall be within +/- 1C (or +/- 2F) of their relationship determined at the time of the last temperature uniformity survey; this checked shall be performed weekly. Any actions to correct a failing reading or validate a test result shall be documented. Additionally, Type K and N thermocouples shall be checked monthly for equipment operating at or above 760C (1400F) and changed annually at a minimum. Type K and N thermocouples shall be checked quarterly for equipment operating below 760C (1400F) and changed every two years at a minimum. | Yes | Yes | Yes
Type R and S thermocouples shall be checked monthly for equipment operating at or above 760C (1400F) and changed bi-annually every two years at a minimum. Protection Tubes shall be visually checked at same frequency as thermocouples.
C2.4 | 3.4 | Temperature Uniformity Survey (TUS): refer to AMS 2750D for procedures. TUS frequency shall be quarterly and after major rebuild. Temperature uniformity tolerance for solution treating and aging furnaces shall be +/- 6 C (or +/- 10 F). Temperature uniformity tolerance for annealing furnaces shall be +/- 14 C (or +/- 25 F). Minimum and maximum temperature ranges shall be tested per AMS 2750D. Exception: If the operating range of the Qualified Work Zone is equal to or less than 85 C (153 F) then only one temperature is required to be tested. The temperature shall be within the operating range of the Qualified Work Zone. Frequency reductions per AMS 2750D are not allowed. | Yes | Yes - In Qualified Work Zone | Yes
C2.5 | 3.5 | Recorded temperature(s) shall be controlled within +/- 6C (or +/- 10F) of the set point as evidenced by continuous recording pyrometers. Furnace temperature shall be controlled with soak times starting at the lower tolerance limit (as defined above). | Yes | Yes - In Qualified Work Zone | -----
C2.6 | 3.5 | Recorded temperature(s) shall be controlled within +/- 9C (or +/- 15F) of the set point as evidenced by continuous recording pyrometers. Furnace temperature shall be controlled with soak times starting at the lower tolerance limit (as defined above). | ----- | ----- | Yes
C2.7 | 3.2 | Infrared pyrometers shall be calibrated to a black body furnace annually.
3 |  | PROCESS MONITOR FREQUENCIES
C3.1 | 1.4 2.14 | Monitor primary temperature control instrument(s). | Each batch or continuous recording with sign-off every 2 hours. Alarm systems satisfy the sign-off requirement. | Each lot or continuous recording with sign-off every 2 hours. Alarm systems satisfy the sign-off requirement. | Each batch or continuous recording with sign-off every 2 hours. Alarm systems satisfy the sign-off requirement.
C3.2 | 1.4 2.12 | Quench Media Process Parameters
|  | - Heat treater shall specify temperature range based on product form and material. Temperature shall be monitored as noted. | Each batch or continuous recording with sign-off every 2 hours. Alarm systems satisfy the sign-off requirement. | Each lot or continuous recording with sign-off every 2 hours. Alarm systems satisfy the sign-off requirement. | -----
|  | - Quench Level | Daily | Daily | -----
|  | - Agitation | - Daily visual check is required. - Monitor each load in the absence of an alarm system. | - Daily visual check is required. - Monitor every 2 hours in the absence of an alarm system. | -----
C3.3 | 1.4 2.14 | Monitor process cycle time | Each batch | Twice/shift & after any change in the indexing speed. | Each batch
C3.4 | 1.4 2.7 | Monitor load size or fixturing as applicable. | Each batch | Twice/shift & after any change in loading rate. | Each batch
C3.5 | 1.4 2.12 | Quench Delay Time - Quench delay time shall be based on the time that the load exits the furnace to the time the load is at the bottom of the quench tank. | Each batch | Each load | -----
4 |  | IN-PROCESS/FINAL TEST FREQUENCIES
C4.1 | 1.4 2.15 | Hardness or tensile testing (post aging). | Each batch | Every 4 hours | Each batch or every 4 hours for continuous furnaces
5 |  | QUENCHANT AND SOLUTION TEST FREQUENCIES
C5.1 | 2.12 3.14 | Polymer Quench Media
|  | - Concentration | Daily | Daily | -----
|  | - Suspended solids | Every six months | Every six months | -----
|  | - Quenchability Check; e.g., cooling curve, viscosity, or titration. | Every six months | Every six months | -----
C5.2 | 2.12 3.14 | Water Quench Media
|  | - Suspended solids | Every six months | Every six months | -----
C5.3 | 2.11 | Washers
|  | - Concentration of cleaner | Daily | Daily | Daily
|  | - Temperature of solution (required if temperature is specified to be above ambient temperature). | Each shift | Each shift | Each shift

## Process Table D
PROCESS TABLE D - Induction Heat Treating
All requirements given below are subordinate to customer specific requirements. The customer may have additional requirements, e.g., inspection testing, greater frequencies, etc. When performing the job audit, the auditor shall verify heat treater is conforming to the customer's requirements. ----- indicate "not applicable".
Item # | Related HTSA Question # | Category/Process Steps | Per Coil
1 |  | PROCESS AND TEST EQUIPMENT REQUIREMENTS
D1.1 | --- | Per customer requirement
D1.2 | 2.16 | All hardness test equipment (for each scale used) shall be calibrated semi-annually minimum, and verified daily minimum per the applicable ASTM standard. | -----
D1.3 | 2.16 | Files shall be verified daily (or prior to use) with provers per SAE J864. | -----
D1.4 | 3.2 | Refractometers (typically used to check polymer quenchants and washer solutions) shall be verified each shift (with distilled water) and calibrated annually (per manufacturer's requirements) at a minimum. | -----
2 |  | PYROMETRY
D2.1 | 3.2 | Infrared pyrometers shall be calibrated to a black body furnace annually. | -----
3.0 |  | PROCESS MONITORING FREQUENCIES
All process parameters shall be checked the beginning of every shift, tool change, or any equipment repair. In absence of process parameter alarms, also check process parameters at end of shift or lot (whichever is the greater frequency).
D3.1 | 1.4 2.12 | Quench Media Process Parameters
|  | - Temperature | Alarm system for high and low temperature is required.
|  | - Quench Level | Daily
|  | - Quench Pressure and Flow | - Quench pressure and flow may checked at manifold. Quench flow shall be checked visually at each coil. - In the absence of an alarm system, monitor every 2 hours or after any change.
D3.2 | 1.4 2.14 | Monitor cycle time | Check cycle time at start up and after any process change.
D3.3 | 1.4 2.14 3.16 | Monitor: 1) Volts or Amps, and 2) Kilowatts Use of an energy monitor or signature monitor satisfies 1) and 2). | - This requirement applies to each power supply (not per coil). - In the absence of an alarm system, monitor every 2 hours or after any change.
4.0 |  | IN-PROCESS/FINAL TEST FREQUENCIES | Production Setup or Coil Change - Per Coil (1st Piece Inspection)
D4.4 | 1.4 2.15 | Induction pattern length | 1 part at start-up, end of production run, and every 4 hours minimum, and 1 part pre and 1 part post tool change, equipment repair, station alarm (shutdown, malfunction, etc.)
D4.5 | 1.4 2.15 | Total or Effective Case depth | 1 part at start-up, end of production run, and 1 part per 8 hours minimum, and 1 part pre and 1 part post tool change, equipment repair, station alarm (shutdown, malfunction, etc.)
D4.6 | 1.4 2.15 | Surface hardness | 1 part at start-up, end of production run, and every 4 hours minimum, and 1 part pre and 1 part post tool change, equipment repair, station alarm (shutdown, malfunction, etc.)
D4.7 | 1.4 2.15 | Core hardness (when specified) | 1 part at start-up, end of production run, and every 4 hours minimum, and 1 part pre and 1 part post tool change, equipment repair, station alarm (shutdown, malfunction, etc.)
D4.8 | 1.4 2.15 | Microstructure | 1 part at start-up, and 1 part pre and 1 part post tool change, equipment repair, station alarm (shutdown, malfunction, etc.)
5 |  | QUENCHANT AND SOLUTION TEST FREQUENCIES
Quench Media Controls If Applicable
D5.1 | 2.12 3.14 | Polymer Quench Media
|  | - Concentration | Once per day
|  | - Quenchability Check; e.g., cooling curve, viscosity, or titration | Monthly
D5.2 | 2.12 3.14 | Water Quench Media
|  | - Suspended solids | Quarterly
D5.3 | 2.12 3.14 | Brine or Caustic Quench Media
|  | - Concentration and/or Specific Gravity | Monthly
|  | - Suspended solids | Quarterly
D5.4 | 2.13 | Rust Preventive - Soluble Oil
|  | - Concentration | 2x / week
D5.5 | 2.11 | Washers
|  | - Concentration of cleaner | Daily
|  | - Temperature of solution (required if temperature is specified to be above ambient temperature). | Each shift

## Process Table E
PROCESS TABLE E - Annealing / Normalizing / Stress-Relieving
All requirements given below are subordinate to customer specific requirements. The customer may have additional requirements, e.g., inspection testing, greater frequencies, etc. When performing the job audit, the auditor shall verify heat treater is conforming to the customer's requirements. * Continuous furnace frequencies are per lot (work order) or as specified, whichever is more frequent. ** Does not apply to furnaces operating below 760C (1400F). ----- indicate "not applicable".
Item # | Related HTSA Question # | Category/Process Steps | Batch Furnace | Continuous Furnace * | Generators
1 |  | PROCESS AND TEST EQUIPMENT REQUIREMENTS
E1.1 | 3.1 3.7 | All furnaces, generators and quench systems (where applicable) shall have temperature indicating instruments. | Yes | Yes | Yes
E1.2 | 3.1 3.7 | Continuous strip charts and/or data loggers are required for temperature and carbon monitoring unit, e.g., dew point, oxygen probe, IR gas analyzer, etc. | Yes | Yes | Yes
E1.3 | 3.2 | Furnace weigh scales shall be verified quarterly and calibrated annually at a minimum. | Yes | Yes | -----
E1.4 | 3.2 | Dew pointers, 3-gas analyzers, spectrometers, and carbon IR combustion analyzers (shim stock analysis), used to verify carbon potential in furnaces, shall be calibrated annually at a minimum. This is applicable when used in controlling carbon-bearing atmospheres. | ----- | ----- | -----
E1.5 | 3.2 | Verification of calibration of spectrometers, and carbon IR combustion analyzers, shall be checked daily or prior to use. This is applicable when used in controlling carbon-bearing atmospheres. | ----- | ----- | -----
E1.6 | 3.2 | Verification of calibration of 3-gas analyzers with zero gas and span gas shall be performed weekly at a minimum. This is applicable when used in controlling carbon-bearing atmospheres. | ----- | ----- | -----
E1.7 | 3.2 | Oxygen probe controllers shall be calibrated quarterly at a minimum. This is applicable when used in controlling carbon-bearing atmospheres. | Yes | Yes | Yes
E1.8 | 2.16 | All hardness test equipment (for each scale used) shall be calibrated semi-annually minimum, and verified daily minimum per the applicable ASTM standard. | ----- | ----- | -----
2 |  | PYROMETRY
E2.1 | 3.2 3.3 | Thermocouples and calibration of thermocouples shall conform to AMS 2750D. | Yes | Yes | Yes
E2.2 | 3.2 3.3 | Instrument Calibration per AMS 2750D shall be quarterly at a minimum. Frequency reductions per AMS 2750D are not allowed. | Yes | Yes | Yes
E2.3 | 3.2 3.3 | CQI-9 requires a comparative check of the control temperature sensor (CTS) in the Qualified Work Zone to a (1) calibrated test temperature sensor (CTTS) or, (2) resident thermocouple (R-T/C). (1) The CTS shall be +/- 5C (or +/- 10F) of a CTTS at the operating temperature range; this checked shall be performed monthly. (2) The relationship between the CTS and R-T/C at the operating temperature range shall be within +/- 1C (or +/- 2F) of their relationship determined at the time of the most recent temperature uniformity survey; this checked shall be performed weekly. Any actions to correct a failing reading or validate a test result shall be documented. Additionally, Type K and N thermocouples shall be checked monthly for equipment operating at or above 760C (1400F) and changed annually at a minimum. Type K and N thermocouples shall be checked quarterly for equipment operating below 760C (1400F) and changed every two years at a minimum. | Yes | Yes | Yes
Type R and S thermocouples shall be checked monthly for equipment operating at or above 760C (1400F) and changed bi-annually every two years at a minimum. Protection Tubes shall be visually checked at same frequency as thermocouples.
E2.4 | 3.4 | Temperature Uniformity Survey (TUS): refer to AMS 2750D for procedures. TUS frequency shall be annual and after major rebuild. Temperature uniformity tolerance for hardening furnaces shall be +/- 14 C (or +/- 25 F). Temperature uniformity tolerance for tempering furnaces shall be +/- 11 C (or +/- 20 F). Minimum and maximum temperature ranges shall be tested per AMS 2750D. Exception: If the operating range of the Qualified Work Zone is equal to or less than 85 C (153 F) then only one temperature is required to be tested. The temperature shall be within the operating range of the Qualified Work Zone. Frequency reductions per AMS 2750D are not allowed. | Yes | Yes - In Qualified Work Zone | -----
E2.5 | 3.5 | Recorded temperature(s) shall be controlled within +/- 9C (or +/- 15F) of the set point as evidenced by continuous recording pyrometers. Furnace temperature shall be controlled with soak times starting at the lower tolerance limit (as defined above). | Yes | Yes - In Qualified Work Zone | -----
3 |  | PROCESS MONITOR FREQUENCIES
E3.1 | 1.4 2.14 | Monitor primary temperature control instrument(s). | Each batch or continuous recording with sign-off every 2 hours. Alarm systems satisfy the sign-off requirement. | Each lot or continuous recording with sign-off every 2 hours. Alarm systems satisfy the sign-off requirement. | Each Shift
E3.2 | 1.4 2.14 3.7 | Monitor generator atmospheres | ----- | ----- | Continuous
E3.3 | 1.4 2.14 3.7 | Monitor primary furnace atmosphere control(s)**. | Continuous recording with sign-off every 2 hours. Alarm systems satisfy the sign-off requirement. | Continuous recording with sign-off every 2 hours. Alarm systems satisfy the sign-off requirement. | -----
E3.4 | 1.4 2.14 3.7 | Verify primary atmosphere control method by back-up method**. | Daily | Daily | Daily
E3.5 | 1.4 2.14 3.13 | For salt baths: check salt chemistry (soluble oxides) in salt baths or decarburization on the parts. | Daily | Daily | -----
E3.6 | 1.4 2.14 | Monitor time in furnace, cycle time or belt speed. | Each batch | Twice/shift & after any change in the belt speed. | -----
E3.7 | 1.4 2.7 | Monitor load size or fixturing or loading rate as applicable. | Each batch | Twice/shift & after any change in loading rate. | -----
4 |  | IN-PROCESS/FINAL TEST FREQUENCIES
E4.1 | 1.4 2.15 | Microstructure (when specified) | Daily per furnace | Daily per furnace | -----
E4.2 | 1.4 2.15 | Surface hardness (when specified) | Each batch | Every 2 hours minimum | -----
E4.3 | 1.4 2.15 | Core hardness (when specified) | Each batch | Every 4 hours | -----
5 |  | SOLUTION TEST FREQUENCIES
E5.1 | 2.13 | Rust Preventive - Soluble Oil
|  | - Concentration | 2x / week | 2x / week | -----
E5.2 | 2.11 | Washers
|  | - Concentration of cleaner | Daily | Daily | -----
|  | - Temperature of solution (required if temperature is specified to be above ambient temperature). | Each shift | Each shift | -----