## Cover Sheet
Special Process: Heat Treat System Assessment
Facility Name: | Commercial Steel Treating Corporation
Address: | 31440 Stephenson Highway
Madison Heights, MI 48071
Phone Number: | 248-588-3300 | Type(s) of Thermal Processing at this Facility:
Fax Number: | 248-588-3534 | Process Table A - Ferrous
|  | Carburizing | Yes
Number of Heat Treat Employees at this Facility: Approx. 100 |  | Carbonitriding | Yes
|  | Carbon Restoration | Yes
Internal (Captive) Heat Treater (Y/N): | N | Neutral Hardening (Quench and Temper) | Yes
Commercial Heat Treater (Y/N): | Y | Austempering / Martempering | No
|  | Tempering | Yes
Date of Assessment: | 2012-10-11 | Precipitation Hardening / Aging | Yes
Date of Previous Assessment: | 2011-10-14
Process Table B - Ferrous
|  | Nitriding (Gas) | Yes
|  | Ferritic-Nitrocarburizing (Gas or Salt) | Yes (Salt Only)
Process Table C - Aluminum
|  | Aluminum Heat Treatment | No
Process Table D - Ferrous
|  | Induction Heat Treating | Yes
Process Table E
|  | Annealing | Yes
|  | Normalizing | Yes
|  | Stress-Relieving | Yes
Process Table F
|  | Low Pressure Carburizing | No
Process Table G
|  | Sinter Hardening | No
Process Table H
|  | Ion Nitriding | No
Current Quality Certification(s): | ISO 9001:2008, A2LA Lab Accreditation, Nadcap - Quality System, Nadcap - Heat Treating
Date of Re-assessment (if necessary):
Personnel Contacted:
Name: | Title: | Phone: | Email:
Curt Holmes | VP of Quality & Metallurgy (Metallurgical Engineer) | 248-588-3300 (ext 209) | curt.holmes@commercialsteel.com
Gary Harrison | Plant Superintendent | 248-588-3300 (ext 205) | gary.harrison@commercialsteel.com
Mike Blais | Metallurgical Engineer | 248-588-3300 (ext 200) | mike.blais@commercialsteel.com
Auditors/Assessors:
Name: | Company: | Phone: | Email:
Audit Team: Self Assessment
Curt Holmes | CSTC | 248-588-3300 (ext 209) | curt.holmes@commercialsteel.com
Gary Harrison | CSTC | 248-588-3300 (ext 205) | gary.harrison@commercialsteel.com
Mike Blais | CSTC | 248-588-3300 (ext 200) | mike.blais@commercialsteel.com
Number of "Not Satisfactory" Findings:
0
Number of "Needs Immediate Action" Findings:
0
Number of "Fail" Findings in the Job Audit(s):
0

## Elements Section 1 -3
Special Process: Heat Treat System Assessment
Assessment
Question Number | Question | Requirements and Guidance | Objective Evidence | N/A | Satisfactory | Not Satisfactory | Needs Immediate Action
Section 1 - Management Responsibility & Quality Planning
1.1 | Is there a dedicated and qualified heat treat person on-site? | To ensure readily available expertise, there shall be a dedicated and qualified heat treat person on site. This individual shall be a full-time employee and the position shall be reflected in the organization chart. A job description shall exist identifying the qualifications for the position including metallurgical and heat treat knowledge. The qualifications shall include a minimum of 5 years experience in heat treat operations or a combination of a minimum of 5 years of formal metallurgical education and heat treat experience. | Quality Policy MSM-0.2 displays the organization. Job descriptions are located in Section 4 of the Laboratory Manual. Three degreed Metallurgical Engineers and 4 Metallurgical Technicians on staff. Additional Metallurgical Engineer available within the corporate team (CTP). |  | X
1.2 | Does the heat treater perform advanced quality planning? | The organization shall incorporate a documented advance quality planning procedure. A feasibility study shall be performed and internally approved for each part. Similar parts can be grouped into part families for this effort as defined by the organization. After the part approval process is approved by the customer, no process changes are allowed unless approved by the customer. The heat treater shall contact the customer when clarification of process changes is required. This clarification of process changes shall be documented. | Quality Policy MSM-02 and Quality Procedure QP-03 address APQP. Planning and feasibility done by cross functional team. Team feasibility commitment filled out. PPAPs created and submitted by request. Process changes are documented in computer part file change logs and reasons for changes are detailed in Part File Internal Notes, as required. Technical reviews are requested on the quote (or in earlier communications) when requirements require clarification. Feasibility concerns are explicitly stated on the quote and in associated email exchanges with the customer. Feasibility review is documented on Form QS-02. Form QS-05 is an additional form used during contract/feasibility review of aerospace applications. |  | X
1.3 | Are heat treat FMEA's up to date and reflecting current processing? | The organization shall incorporate the use of a documented Failure Mode and Effects Analysis (FMEA) procedure and ensure the FMEA's are updated to reflect current part quality status. The FMEA shall be written for each part or part family or they may be process-specific and written for each process. In any case, they shall address all process steps from part receipt to part shipment and all key heat treat process parameters as defined by the organization. A cross-functional team shall be used in the development of the FMEA. All special characteristics, as defined by the organization and its customers, shall be identified, defined, and addressed in the FMEA. | Per MSM-02 (Advanced Quality Planning), PFMEAs are developed for existing processes. They are all process-specific unless a part-specific PFMEA is requested by the customer. When practical, a Design FMEA is first obtained from the customer and used as a starting point for the PFMEA. The APQP team involves expertise from quality, production, maintenance and operations. |  | X
1.4 | Are heat treat process control plans up to date and reflecting current processing? | The organization shall incorporate the use of a documented Control Plan procedure and ensure the Control Plans are updated to reflect current controls. The Control Plans shall be written for each part or part family or they may be process-specific and written for each process. In any case, they shall address all process steps from part receipt to part shipment and identify all equipment used and all key heat treat process parameters as defined by the organization. A cross-functional team, including a production operator, shall be used in the development of Control Plans, which shall be consistent with all associated documentation such as work instructions, shop travelers, and FMEA's. All special characteristics, as defined by the organization and its customers, shall be identified, defined, and addressed in the Control Plans. Sample sizes and frequencies for evaluation of process and product characteristics shall also be addressed consistent with the minimum requirements listed in the Process Tables, Sections 3.0 and 4.0. | Per MSM-02 (Advanced Quality Planning), Control Plans are developed for exisiting processes. They are process-specific unless a part-specific Control Plan is requested by the customer. Minimum frequencies and sample sizes are aligned with the associated Process Tables. These requirements are outlined on the Shop Order which is an integral part of the Control Plan. The Shop Order is governed by the Part File which is password protected and under the management and control of the VP of Quality/Metallurgy/Engineering. When required, a customer-supplied format is used for Control Plans. |  | X
1.5 | Are all heat treat related and referenced specifications current and available? For example: Industry and customer specific specifications such as SAE, AIAG, ASTM, ISO, EN, JIS, General Motors, Ford, and Chrysler. | To ensure all customer requirements are both understood and satisfied, the organization shall have all related heat treat and customer referenced standards and specifications available for use and a method to ensure that they are current. Such standards and specifications include, but are not limited to, those relevant documents published by SAE, AIAG, ASTM, ISO, EN, JIS, General Motors, Ford, and Chrysler. The organization shall have a process to ensure the timely review, distribution, and implementation of all customer and industry engineering standards / specifications and changes based on customer-required schedule. Timely review should be as soon as possible and shall not exceed two working weeks. The organization shall document this process of review and implementation, and it shall address how customer and industry documents are obtained, how they are maintained within the organization, how the current status is established, and how the relevant information is cascaded to the shop floor within the two-week period. The organization shall identify who is responsible for performing these tasks. | All engineering standards are maintained by Engineering in keeping with Quality Policy MSM-12 (Document and Record Control). Standards are checked monthly for new revisions per LP-04 of the Laboratory Manual. Common standards are obtained through subscription or individual document purchase by CSTC. Other, less common, standards are requested from the customer during the technical review process and maintained in a properly identified and shared folder for "uncontrolled" documents. The VP of Quality/ Metallurgy/Engineering, or his designate, is responsible for maintaining and controlling required standards and specifications. |  | X
1.6 | Is there a written process specification for all active processes? | The heat treater shall have written process specifications for all active processes and identify all steps of the process including relevant operating parameters. Examples of operating parameters include process temperatures, cycle times, load rates, atmosphere or gas flow settings, belt speeds, quench agitation speeds, etc. Such parameters shall not only be defined, they shall have operating tolerances as defined by the organization in order to maintain process control. All active processes should have a written process specification. These process specifications may take the form of work instructions, job card, computer-based recipes, or other similar documents. | Shop Orders contain part specific parameters that flow down from a computerized Part File which is password protected and maintained under the supervision of the VP of Quality/Metallurgy/Engineering. This file is created and controlled by Engineering. Control Plans and department work instructions list tolerances. Proper operating ranges are posted for the furnace operators. Reference Quality Policies MSM 02, 03, and 05. Reference Work Instructions OP-05, OP-21, OP-24. |  | X
1.7 | Has a valid process capability study been performed initially and after process equipment has been relocated, or had a major rebuild? | To demonstrate each process is capable of yielding acceptable product the organization shall perform process capability studies for the initial validation of each process, after relocation of any process equipment, & after a major rebuild of any equipment. The organization shall define what constitutes a major rebuild. Initial process capability studies shall be conducted for all heat treat processes per furnace line defined in scope of work & in accordance with customer requirements. A furnace line may include a combination of equipment that is integrated in the performance of a heat treatment process, e.g., hardening, quenching, and tempering. Capability study techniques shall be appropriate for the heat treat product characteristics, e.g., tensile strength, case depth, hardness. Any specific customer requirements shall be met. In the absence of customer requirements, the organization shall establish acceptable ranges for measures of capability. An action plan shall exist to address the steps to followed in case capability indices fall outside customer requirements or established ranges. | Capability studies performed after major rebuilds for all furnace lines. Results reside in the Engineering office. Product capability studies are also performed during process design for new parts, as required by the customer or as deemed necessary by the technical review team. Reference Quality Policy MSM-08 (Measurement, Analysis and Improvement) and Work Instruction MN-11 (Product Capability Study). |  | X
1.8 | Does the heat treater collect and analyze data over time, and react to this data? | The analysis of products and processes over time can yield vital information for defect prevention efforts. The organization shall have a system to collect, analyze, and react to product or process data over time. Methods of analysis shall include ongoing trend or historical data analysis of product or process parameters. The organization shall determine which parameters to include in such analysis. | Part and process analysis are well integrated into the quality system. Historical hardness data are analyzed by part number and furnace and tempering temperatures are determined utilizing these data. Computerized trend charts for critical furnace parameters are automatically logged and reviewed daily by management and many critical parameters are alarmed and linked to furnace loading for prevention. Other examples of trend data include customer satisfaction, reprocessing, corrective actions, and efficiency measures. Reference Quality Policy MSM-08 (Measurement, Analysis and Improvement) and Work Instruction MN-03 (Daily Management Review). |  | X
1.9 | Is management reviewing the heat treat monitoring system every 24 hours? | Management shall review the furnace monitoring systems at intervals not to exceed 24 hours. The heat treat monitoring system includes but is not limited to temperature strip charts, atmosphere strip charts, computer data logs, furnace and operator logs, etc. The management review shall include efforts to detect out-of-control conditions or alarm conditions. The process of reviewing the furnace data shall be documented and this requirement also applies to computerized data. | The Maintenance Supervisor or Plant Superintendent, or their designate, reviews trend charts daily. Review is documented on Form MN-03 and results of the review are shared with a cross-functional team during the morning Operations meeting. Trend charts are signed and dated as further evidence of this review process. |  | X
1.10 | Are internal assessments being completed on an annual basis, at a minimum, using AIAG HTSA? | The organization shall conduct internal assessments on an annual basis, at a minimum, using the AIAG HTSA. | Internal assessments to CQI-9 are conducted annually by qualified auditors. The audit is included in the Schedule of Audits (Form #QS-03). Job audits, also required by CQI-9, are included in the schedule and are a component of our layered auditing. Second and third-party audits provide additional assessments of our Quality System using CQI-9 as the standard. Additionally, a number of OEMs and Tier 1 customers are conducting 2nd party audits using the HTSA. |  | X
1.11 | Is the OEM customer notified when parts are reprocessed? | The OEM shall be notified when parts are reprocessed in the heat treat operation. It is preferred that the notification be on a case-by-case basis. However, it is understood that some reprocessing (such as but not limited to re-tempering operations) may be pre-approved during the APQP or PPAP phase. To be pre-approved for reprocessing, the heat treater shall meet the following requirements: • The heat treater shall submit for approval by the OEM customer the reprocessing procedure and this procedure shall be referenced in the heat treater’s FMEA and process control plan • The procedure shall describe product characteristics for which reprocessing is permissible as well as those characteristics for which reprocessing is not permissible. • Any reprocessing activity shall require a new processing control sheet issued by qualified technical personnel denoting the necessary heat treat process modifications. • Records shall clearly indicate when and how any material has been reprocessed. • The Quality Manager or a designee shall authorize the release or reprocessed product. | OEM notification is addressed through the APQP and PPAP process with reference to documented conditions of pre-approval. Our customer is directly responsible for flowing our PPAP documents up the supply chain to the OEM. Reprocessing is governed by Quality Policy MSM-07 (Nonconforming Product), Quality Procedure QP-08A (Control of Nonconforming Customer Parts Procedure) and QS-07 (Reprocessing Requirements). Specific reprocessing instructions are identified and controlled by designated personnel via a lot-specific NCM report. Default inspection/sampling requirement apply unless modified by NCM instructions. Release of reprocessed product is controlled by the VP of Quality/Metallurgy/Engineering and his designates. Incidence of reprocessing is tracked and causes are reviewed as part of continuous improvement efforts. |  | X
1.12 | Does the Quality Department review, address, and document customer and internal concerns? | The quality management system shall include a process for documenting, reviewing, and addressing customer concerns and any other concerns internal to the organization. A disciplined problem-solving approach shall be used. | Internal and external concerns are managed with the C/PAR system (Access database). An 8D format is used. The VP of Quality/Metallurgy/Engineering maintains the system and make periodic status reports as a scheduled and integral part of management review. Internal and external audit findings are also documented in the system. When required, the customer's corrective and preventive action format is used. Reference MSM-11 (Corrective and Preventive Action). |  | X
1.13 | Is there a continual improvement plan applicable to each process defined in the scope of the assessment? | The heat treater shall define a process for continual improvement for each heat treat process identified in the scope of the HTSA. The process shall be designed to bring about continual improvement in quality and productivity. Identified actions shall be prioritized and shall include timing (estimated completion dates). The organization shall show evidence of program effectiveness. | The continual improvement plan is championed by the VP of Quality/Metallurgy/Engineering with support from the Maintenance Supervisor and VP/GM and it is based on each of the heat treat processes identified in our CQI-9 scope. Action items include responsibility, priority and target completion dates. Progress is reviewed and discussed periodically as an integral part of management review. Reference MSM-11 (Corrective and Preventive Action). |  | X
1.14 | Does the Quality Manager or designee authorize the disposition of material from quarantine status? | The Quality Manager is responsible for authorizing and documenting appropriate personnel to disposition quarantine material. | Disposition of material is authorized by the VP of Quality/Metallurgy/Engineering or his designee per the requirements of Quality Procedure QP-08A. Also reference MSM-07 (Nonconforming Product). |  | X
1.15 | Are there procedures or work instructions available to the heat treat personnel that define the heat treating process? | There shall be procedures or work instructions available to heat treat personnel covering the heat treating process. These procedures or work instructions shall include methods of addressing potential emergencies (such as power failure), equipment start-up, equipment shut-down, product segregation (See 2.8), product inspection, and general operating procedures. These procedures or work instructions shall be accessible to shop floor personnel. | Appropriate controlled documents in the form of Procedures, Work Instructions and Forms are available to all heat treat personnel. A controlled set of the Quality System Manuals is accessible to production workers (two locations) and Shop Orders accompany all lots. Shop Orders specify process detail not contained in the Procedures and Work Instructions. Methods and controls for addressing Power Failure detailed in Work Instruction P-62. |  | X
1.16 | Is management providing employee training for heat treating? | The organization shall provide employee training for all heat treating operations. All employees, including backup and temporary employees, shall be trained. Documented evidence shall be maintained showing the employees trained and the evidence shall include an assessment of the effectiveness of the training. Management shall define the qualification requirements for each function, and ongoing or follow-up training shall also be addressed. | A furnace operator training and qualification program is in place and controlled by the Plant Superintendent. A published Training Matrix lists all personnel qualifications. Plant-wide training sessions are conducted quarterly to highlight special concerns, as required. Reference MSM-09 (Human Resources and Training). |  | X
1.17 | Is there a responsibility matrix to ensure that all key management and supervisory functions are performed by qualified personnel? | The organization shall maintain a responsibility matrix identifying all key management and supervisory functions and the qualified personnel who may perform such functions. It shall identify both primary and secondary (backup) personnel for the key functions (as defined by the organization). This matrix shall be readily available to management at all times. | A Responsibility Matrix is maintained as Form QC-16. It covers all key management and supervisory functions with primary, secondary and team responsibility specified. |  | X
1.18 | Is there a preventive maintenance program for all heat treat equipment? Is maintenance data being utilized to form a predictive maintenance program? | The organization shall have a documented preventive maintenance program for all heat treat process equipment. The program shall be a closed-loop process that tracks maintenance efforts from request to completion to assessment of effectiveness. Equipment operators shall have the opportunity to report problems, and problems shall also be handled in a closed-loop manner. Company data, e.g., downtime, quality rejects, first-time-through capability, recurring maintenance work orders, and operator-reported problems, shall be used to improve the preventive maintenance program. Maintenance data shall be collected and analyzed as part of a predictive maintenance program. | The maintenance efforts for all key equipment are managed via a computerized MP-2 Maintenance Program. All work orders are reviewed and closed by Maintenance Supervisor. When evidence is obtained to predict potential equipment failure, preventive maintenance schedules and tasks are modified to ensure reliable performance. Scheduled and unscheduled downtime is tracked and reviewed against management identified objectives. Reference documents MN-08 (Maintenance Service Request Form) and Business Metrics (Furnace Availability, Furnace Utilization). |  | X
1.19 | Has the Heat Treater developed a critical spare part list and are the parts available to minimize production disruptions? | The heat treater shall develop and maintain a critical spare parts list and shall ensure the availability of such parts to minimize production disruptions. | An electronic critical spare parts list was developed by the Maintenance Supervisor and is maintained and executed by the Purchasing Manager. Some key components are on consignment to ensure availability. An approved supplier list helps to ensure quality. Reference Form PD-04 (Approved Supplier List). |  | X
Section 2 - Floor and Material Handling Responsibility
2.1 | Does the facility ensure that the data entered in the receiving system matches the information on the customer's shipping documents? | It is critical that all customer requirements and lot identification be adequately transferred to internal heat treat documents. The facility shall ensure that the data entered in the receiving system match the information on the customer's shipping documents. Documented processes and evidence of compliance shall exist, e.g., shop travelers, work orders, etc. Sometimes the material received does not precisely correspond to customer shipping documents. The facility shall have a detailed process in place to resolve receiving discrepancies. The requirements stated above also apply to captive heat treat departments. This process refers to receiving and shipping the parts in and out of the heat treat department.
2.2 | Is product clearly identified and staged throughout the heat treat process? | Procedures for part and container identification help to avoid incorrect processing or mixing of lots. Appropriate location and staging within the facility also help to ensure that orders are not shipped until all required operations are performed. Customer product shall be clearly identified and staged throughout the heat treat process. Non-heat treated, in-process, and finished product shall be properly segregated and identified. All material shall be staged in a dedicated and clearly defined area.
2.3 | Is lot traceability and integrity maintained throughout all processes? | Out-going lot(s) shall be traceable to the incoming lot(s). The discipline of precisely identifying lots and linking all pertinent information to them enhances the ability to do root cause analysis and continual improvement.
2.4 | Are procedures adequate to prevent movement of non-conforming product into the production system? | The control of suspect or non-conforming product is necessary to prevent inadvertent shipment or contamination of other lots. Procedures shall be adequate to prevent movement of non-conforming product into the production system. Procedures shall exist addressing proper disposition, product identification, and tracking of material flow in and out of the hold area. A non-conforming hold area shall be clearly designated to maintain segregation of such material.
2.5 | Is there a system to identify trap points in the entire heat treat process to reduce risk of mixed parts (inappropriate, non-heat treated, or improperly heat treated parts)? | Heat-treating furnaces and other processing equipment contain areas that have a risk of trapping or holding parts. Such trapping of parts can lead to damage, improperly processed parts or lot mixing/contamination. A system shall exist to identify trap points in the entire heat treat process to reduce risk of mixed parts (inappropriate, non-heat treated, or improperly heat treated parts). The heat treater shall have documented procedures to identify and monitor trap points for each process/equipment. Monitoring of potential trap points shall occur for every part changeover.
2.6 | Are containers free of inappropriate material? | Containers handling customer product shall be free of inappropriate material. After emptying and before re-using containers, containers shall be inspected to ensure that all parts and inappropriate material have been removed. The source of inappropriate material shall be identified and addressed. This is to ensure that no nonconforming heat treated parts or inappropriate material contaminate the finished lot.
2.7 | Is furnace loading specified, documented and controlled? | Furnace loading parameters shall be specified, documented, and controlled. Examples include feed rate, belt speed, number of parts per fixture, and load weight. Refer to Process Tables, Section 3.0, for frequency of checks.
2.8 | Are operators trained in material handling, containment action and product segregation in the event of an equipment emergency including power failure? | Unplanned or emergency downtime greatly raises the risk of improper processing. Operators shall be trained in material handling, containment action, and product segregation in the event of an equipment emergency including power failure. Training shall be documented. Work instructions specifically addressing potential types of equipment emergencies and failures shall be accessible to and understood by equipment operators. These instructions shall address containment actions related to all elements of the heat-treating process, e.g., loading, austentizing, quenching, tempering.
2.9 | Is the handling, storage and packaging adequate to preserve product quality? | Handling, storage, and packaging shall be adequate to preserve product quality. The heat treater’s furnace loading system, in-process handling, and shipping process shall be assessed for risk of part damage or other quality concerns. Some equipment includes conveyors and other moving components that may not be able to handle all part configurations. Other practices such as stacking of overloaded containers can also increase the risk of part damage.
2.10 | Are plant cleanliness, housekeeping, environmental and working conditions conducive to control and improved quality? | Plant cleanliness, housekeeping, environmental, and working conditions shall be conducive to controlling and improving quality. The heat treater should evaluate such conditions and their effect on quality. A housekeeping policy shall be clearly defined and executed. The facility shall be reviewed for conditions that are detrimental to quality processing such as loose parts on floor, oil around quench tanks, inadequate plant lighting, smoke, etc.
2.11 | Are parts free from contaminants that would be detrimental to the heat treatment of the product? | Many heat-treated parts are subjected to surface finish or appearance operations such as plating or coating after heat treatment. Parts shall be free from contaminants that are detrimental to subsequent processes or the product. Pre-wash (if applicable) and post-wash parameters shall be monitored and documented. Oils and other contaminants or residues can be difficult to remove once subjected to the heat treatment process. Review the chemical supplier’s recommendation for cleaning the system. Parts shall be free of rust, burrs, chips, detrimental amounts of drawing compound, cutting fluids, rust preventing oils, lubricants, etc., prior to heat treat. Note: Refer to the appropriate heat treater's requirements and specifications to determine acceptability. Refer to Process Table, Section 5.0, for frequency of checking washer solutions.
2.12 | Is the quenching system monitored, documented, and controlled? | The quenching system shall be monitored, documented, and controlled. The temperature, agitation, level, concentration (if applicable), time in the quenchant, and additions shall be controlled to the heat treater's specifications. Refer to Process Tables, Sections 3.0 and 5.0, for frequency of checks. Computer-monitoring equipment, with alarms and alarm logs, satisfy the verification requirement. Quench delay tolerance and alarm is required for furnaces with integral quench tanks. Temper delay time shall be specified by the heat treater for parts that are quenched and tempered, e.g., carburizing, carbonitriding, neutral hardening, solution treating and aging.
2.13 | Is soluble oil or other rust preventive monitored and controlled if applicable? | Parts are often dipped in or sprayed with rust preventive solutions immediately after the heat treating process. Soluble oil solutions or other rust preventive solutions shall be monitored and controlled, if applicable. The heat treater shall have and maintain documented tolerances for the solutions. Refer to Process Tables, Section 5.0, for frequency of checks.
2.14 | Are process control parameters monitored per frequencies specified in Process Tables? | Process control parameters shall be monitored per frequencies specified in Process Tables. Refer to Process Tables, Section 3.0. Computer monitoring equipment with alarms and alarm logs satisfy the verification requirement. A designated floor person shall verify the process parameters, e.g., by initialing a strip chart or data log. Management review is required per Question 1.9.
2.15 | Are In-Process / Final Test Frequencies performed as specified in Process Tables? | In-Process / Final Test Frequencies shall be performed as specified in Process Tables. Refer to Process Tables, Section 4.0.
2.16 | Is product test equipment verified? | Product test equipment shall be verified. Test equipment shall be verified/calibrated per applicable customer-specific standard or per an applicable consensus standard such as those published by ASTM, DIN, EN, ISO, JIS, NIST, SAE etc. Verification/calibration results shall be internally reviewed, approved, and documented. Refer to Process Tables, Section 1.0, for frequency of checks.
Section 3 - Equipment
3.1 | Do furnaces, generators, and quench systems have proper process control equipment? | The heat-treat equipment including furnaces, generators, and quench systems shall have proper process controls and related equipment. Examples include temperature, carbon potential/dew point, gas flows, quench monitoring system including agitation, temperature control and quenching oil analysis, etc. as listed in the applicable Process Tables, Section 1.0.
3.2 | Are process equipment calibrations and/or verification certified, posted, and current? | The calibration and certification of the process equipment shall be checked at regular specified intervals. Refer to the applicable Process Tables, Sections 1.0 and 2.0, for equipment calibration or certification time tables.
3.3 | Are thermocouples & protection tubes checked or replaced per Process Tables? | The thermocouples and protection tubes shall be checked or replaced in compliance to a preventive maintenance schedule. Refer to the applicable Process Tables, Section 2.0.
3.4 | Are temperature uniformity surveys performed per requirements in Process Tables? | Temperature uniformity surveys shall be conducted per the requirements in the applicable Process Tables, Section 2.0. The frequency reductions allowed in AMS 2750D are not allowed under this document. Certain furnace designs, e.g., rotary retorts & some continuous pusher furnaces preclude direct temperature profiles. Alternate test methods per Section XX AMS 2750D 3.5.15 are acceptable for furnaces where temperature uniformity studies are not possible. TUS studies are not required for Ion Nitriding. Refer to Process Table H 2.4 for specific requirements.
3.5 | Is the variation of the furnace controlled thermocouple from set point within the requirements in the Process Table? | The variation between the furnace control thermocouple value and the set point temperature shall be within the limits defined in the applicable Process Tables, Section 2.0. This does not apply to the first zone pre-heat zone, such as the 1st zone, of a multi-zone continuous furnace. For Ion nitriding refer to Process Table H 2.5 for specific requirements.
3.6 | Are the process & equipment safety alarm checks being tested quarterly or after any repair or rebuild? | The heat treater shall have a list of heat treat process and safety equipment alarms. These alarms shall be independently tested quarterly at a minimum, and after any repair or rebuild. These checks shall be documented.
3.7 | Are generators and furnace atmospheres continuously monitored, automatically controlled, and documented? | Generator and furnace atmosphere carbon potential/dew point shall be continuously monitored, automatically controlled, and documented. This requirement is specific to Process Table A, F, & G 1, Sections 1.0 and 3.0, for carburizing, carbonitriding, neutral hardening low pressure carburizing, & sinter hardening. Continuous monitoring and automatic control of the carbon potential/dew point is required for all generators and atmosphere furnaces except rotary retort and shaker furnaces that preclude in situ control and monitoring. For rotary retort and shaker furnaces, the method described in Section XX AMS 2750D 3.5.15..2 "Property Surveys" shall be used to ensure adequate control of the furnace atmosphere. If generators are not used, the flow rates of the supplied atmosphere gases shall be monitored and controlled. The assessor shall verify the effectiveness of the atmosphere control system per customer requirements, the heat treater’s control plan, and internal procedures.
The atmosphere control system shall maintain the atmosphere dew point/carbon potential set point within the parameters specified in the control plan or internal procedures. The heat treater shall have a back-up method of checking the carbon potential/dew point. Examples are dew point, electrical wire resistance, gas analysis, shim stock, carbon bar, etc. The automatic and continuous atmosphere control system shall consist of sensors such as oxygen probes or on-line Infrared (IR) gas analysis. See Process Tables A F & G, Sect. 3.0 for verification frequencies.
3.8 | A back up verification of the atmosphere is required. When the back-up verification check of the atmosphere does not agree or correlate within pre-established limits with the primary control method (carbon potential/dew point reading), is correlation of the carbon-bearing atmosphere to the primary control method re-established? | This issue is specific to Process Table A 1, carburizing, carbonitriding, and neutral hardening & Process Table F & G . When the back-up verification check of the atmosphere does not agree or correlate within pre-established limits with the primary control method (carbon potential/dew point reading), the heat treater shall resolve the out-of-limit discrepancy. The back-up atmosphere monitoring system reading and the automatically controlled atmosphere dew point/carbon potential reading shall be maintained within the correlation limits specified in the control plan or internal procedures. These range tolerances vary with the specific heat treat process and the equipment used. The heat treater shall make appropriate technical adjustments and corrections and then re-establish/demonstrate the correlation of the actual atmosphere carbon potential/dew point reading to the primary control and back-up atmosphere reading. The range tolerances for correlation between the two readings shall be in the control plan or internal procedures. The back-up carbon potential/dew point reading shall be established using one or more of the following methods: • Carbon bar or slug • Shim stock • 3-gas analyzer • Dew point • Hot wire resistance
3.9 | Are all ammonia lines equipped with quick disconnects or a three valve fail safe vent system? | All ammonia lines to furnaces shall be equipped with quick disconnects or a three-valve fail-safe vent system. Normal valves may allow ammonia to leak through even when they are closed. This can be undesirable and detrimental in heat treat processes not specifying/requiring ammonia. • A quick disconnect shall be present in any ammonia line going to a furnace. This line shall be disconnected after carbonitriding (or any other process using ammonia) before another heat treating operation not specifying/using ammonia begins. • An alternative three-valve ammonia "fail-safe" vent system is permitted. See the definition “Three Valve Fail-Safe Vent” and diagram in the glossary. • Documentation shall show when ammonia lines are disconnected for non-ammonia bearing atmosphere processes.
3.10 | For fasteners and small metal parts, is a minimum of 3 hours allocated for an oxidizing burn-out shall be performed prior to processing product not requiring ammonia? | This is applicable to fasteners and small metal parts. The heat treater shall perform a minimum 3 hours oxidizing burn-out prior to processing product not requiring ammonia as an addition. Ammonia pick-up can be undesirable in parts and heat treat processes not specifying/requiring ammonia as an addition. Log book, data logger, or other records shall document the actual oxidizing burn-out time and that sufficient time has been allocated to remove ammonia from the furnace prior to processing parts in heat treat processes not specifying ammonia.
3.11 | Do all atmosphere furnaces and generators have flow scopes or flow meters for all gases? | All atmosphere furnaces and generators (output trim/adjustment gas) shall have flow scopes or flow meters for all gases. Flow scopes and meters shall be periodically serviced per the heat treater's preventive maintenance program. Cleaning and proper re-assembly procedures shall be documented.
3.12 | For threaded fasteners, are all continuous belt furnaces equipped with sight glass inspection ports and infrared pyrometers at discharge end of the hardening furnace? | Infrared temperature pyrometers are required at the exit end of continuous belt furnaces running threaded fasteners to monitor for under temperature parts. The temperature alarm shall be within 28C (50F) of the furnace set point temperature. Results shall be strip charted or continuously data logged. Infrared (IR) units shall be calibrated annually at a minimum and certified. All sight glasses shall be cleaned per the preventive maintenance schedule.
3.13 | Is salt chemistry in the austenitizing salt bath monitored? | Applicable to Process Table A austempering, & neutral hardening, & Process Table B ferritic-nitrocarburizing in salt. The heat treater shall check the salt chemistry in the austentizing salt bath, or part decarburization, daily. Refer to the applicable Process Tables, Section 3.0, for frequency of checks.
3.14 | Is the quenching medium analyzed? | The heat treater shall periodically have the quenching medium analyzed for specific quenching characteristics, e.g., cooling curve, water content, salt concentration, as specified in the applicable Process Tables, Section 5.0. This does not include Process Table G & H. • The quench media characteristic tolerances shall be specified by the quench medium supplier or the heat treater. • Analysis shall be reviewed for conformance by the heat treater. This review shall be documented.
FOR INDUCTION HEAT TREATING
3.15 | Is the positioning of each part being controlled? | A method to detect proper part position, such as the use of proximity switches, optical sensors, mechanical probes, etc., is required for each part.
3.16 | Does the heat treater control the energy or power for each part? | The heat treater shall control the energy or power for each part. • A signature monitor for each machine is preferred. A signature monitor gives the energy unit (voltage, kilowatt, etc.) vs. time or distance (for scanning systems). • An energy monitor or equivalent is acceptable if approved by the authorized customer representative.
3.17 | Does the supplier have a coil management system? Coil refers to the heating coil and the quench plenum. | The heat treater shall have a coil management system. Coil refers to the heating coil and the quench plenum. • Spare coils for each part shall be available on-site. • Coils shall conform to the approved original design. • Engineering change approval from the customer is required whenever the coil design is changed.
3.18 | Is quench system automatic? | The quench system shall be an automatic operation. No manual quenching is allowed unless specifically approved by the authorized customer representative. Quenching shall be automatically initiated and controlled.
3.19 | Does each lot of parts have first piece set-up? | The heat treater shall perform first piece set-up for each lot of parts.
3.20 | Multiple spindle induction scanning systems shall have part traceability. | The heat treater shall have product traceability to the coil in which the part was produced, in the event of a coil or quench system malfunction.
1.2 | Is material from different steel mill heats or metals which may preclude achieving the specified metallurgical properties prevented from being processed together? | Different steel mill heats or metals which require different heat treat parameters, such as but not limited to, austentizing, quenching, or tempering times and/or temperatures shall be processed separately in order to achieve specified metallurgical properties. | Lot control is first established by the customer on the incoming shipping document (Shipper or Purchase Order). This lot control is then maintained throughout the process steps via the Shop Order number. When it is detected that the customer has mixed mill heats in their original lot, the customer is notified. |  | X
Section 2 - Floor and Material Handling Responsibility
2.1 | Does the facility ensure that the data entered in the receiving system matches the information on the customer's shipping documents? | It is critical that all customer requirements and lot identification be adequately transferred to internal heat treat documents. The facility shall ensure that the data entered in the receiving system match the information on the customer's shipping documents. Documented processes and evidence of compliance shall exist, e.g., shop travelers, work orders, etc. Sometimes the material received does not precisely correspond to customer shipping documents. The facility shall have a detailed process in place to resolve receiving discrepancies. The requirements stated above also apply to captive heat treat departments. This process refers to receiving and shipping the parts in and out of the heat treat department. | All lot information is entered into computer order entry system. Material grades and heat treating instructions are compared against computer part file in database. Part numbers much match precisely to allow entry into the production system. Discrepancies are passed to engineering for review and resolution with the customer prior to release for production scheduling. A proper flow down of customer requirements to our shop order is ensured by conducting multiple job audits throughout the year. Such audits are scheduled by the VP of Quality/Metallurgy/Engineering. Frequent Job Audits and other internal quality audits confirm the effectiveness of the system as well as multiple second and third-party audits. Reference Quality Policies MSM-03 (Order Entry Processing) and MSM-05 (Production). |  | X
2.2 | Is product clearly identified and staged throughout the heat treat process? | Procedures for part and container identification help to avoid incorrect processing or mixing of lots. Appropriate location and staging within the facility also help to ensure that orders are not shipped until all required operations are performed. Customer product shall be clearly identified and staged throughout the heat treat process. Non-heat treated, in-process, and finished product shall be properly segregated and identified. All material shall be staged in a dedicated and clearly defined area. | Staging locations within plant have signs. Each container has a CSTC tag attached to it for I.D. once it passes receiving inspection and moves from the receiving dock. Good material segregation discipline is evident at all locations of the plant. |  | X
2.3 | Is lot traceability and integrity maintained throughout all processes? | Out-going lot(s) shall be traceable to the incoming lot(s). The discipline of precisely identifying lots and linking all pertinent information to them enhances the ability to do root cause analysis and continual improvement. | The customer's lot identification is transferred to a CSTC Shop Order number, which is unique for each order. All information is stored in computer system based on the Shop Order number. The Shop Order number is also entered into the computer loading system for individual furnaces to ensure traceability to furnace parameters. Reference Quality Policies MSM-03 (Order Entry Processing) and MSM-05 (Production). |  | X
2.4 | Are procedures adequate to prevent movement of non-conforming product into the production system? | The control of suspect or non-conforming product is necessary to prevent inadvertent shipment or contamination of other lots. Procedures shall be adequate to prevent movement of non-conforming product into the production system. Procedures shall exist addressing proper disposition, product identification, and tracking of material flow in and out of the hold area. A non-conforming hold area shall be clearly designated to maintain segregation of such material. | Non-conforming product is placed in quarantine area with red "HOLD" tag. NCM system is used for disposition of quarantined parts per Quality Procedure QP-08A. Computer system will not print test report or delivery receipt unless all requirements are met. Individual fields for product characteristics are automatically computer checked for compliance. Out-of-tolerance values trigger an Engineering/Quality review prior to release. Reference Quality Policy MSM-07 (Nonconforming Product). |  | X
2.5 | Is there a system to identify trap points in the entire heat treat process to reduce risk of mixed parts (inappropriate, non-heat treated, or improperly heat treated parts)? | Heat-treating furnaces and other processing equipment contain areas that have a risk of trapping or holding parts. Such trapping of parts can lead to damage, improperly processed parts or lot mixing/contamination. A system shall exist to identify trap points in the entire heat treat process to reduce risk of mixed parts (inappropriate, non-heat treated, or improperly heat treated parts). The heat treater shall have documented procedures to identify and monitor trap points for each process/equipment. Monitoring of potential trap points shall occur for every part changeover. | Layered audits of each furnace line are conducted 6-12 times per year (Form P-79). Random orders are selected for sorting to measure effectiveness. Trap points are identified on the furnace schedule. Identified problems are communicated to Supervision and maintenance work orders are created, as required. Supervisors conduct multiple (usually four) audits during the shift to ensure un-heat treated parts are properly cleared from containers before charging heat treated parts back into them. Review and signoffs are on each tub tag. Concerns with container design or condition are communicated to the customer with reports, images, and emails. |  | X
2.6 | Are containers free of inappropriate material? | Containers handling customer product shall be free of inappropriate material. After emptying and before re-using containers, containers shall be inspected to ensure that all parts and inappropriate material have been removed. The source of inappropriate material shall be identified and addressed. This is to ensure that no nonconforming heat treated parts or inappropriate material contaminate the finished lot. | All tubs are inspected per Work Instruction OP-06 and Operators sign off each container tag. When mixed parts are identified in green (incoming) material, a report is emailed to the customer describing the level of the mixture. Supervisors audit this effort every two hours (Forms P-60 and P-61). Certain problematic containers have been identified and require Supervision review prior to filling with finished stock. "Bin Swap Program" is executed when driven by the customer. Example is Customer 10088. "Best Container Design" is communicated to customers via images and discussion at technical review and subsequent meetings. Reference "Partnering for Excellence" program. |  | X
2.7 | Is furnace loading specified, documented and controlled? | Furnace loading parameters shall be specified, documented, and controlled. Examples include feed rate, belt speed, number of parts per fixture, and load weight. Refer to Process Tables, Section 3.0, for frequency of checks. | Loading parameters are specified by Metallurgy/Engineering in Part Files. Parameters print out on shop orders and furnace schedules. New computer part files contain photos of packing for batch department. Processing time is closely monitored to detect loading concerns. Standards are developed for common part families to ensure proper engineering of the process. |  | X
2.8 | Are operators trained in material handling, containment action and product segregation in the event of an equipment emergency including power failure? | Unplanned or emergency downtime greatly raises the risk of improper processing. Operators shall be trained in material handling, containment action, and product segregation in the event of an equipment emergency including power failure. Training shall be documented. Work instructions specifically addressing potential types of equipment emergencies and failures shall be accessible to and understood by equipment operators. These instructions shall address containment actions related to all elements of the heat-treating process, e.g., loading, austentizing, quenching, tempering. | Procedure 28 defines the various equipment emergencies and details the proper actions when these occur. Training is documented in Operator Training Matrix. Power loss emergencies are address in a specific Work Instruction and all disposition of material is governed by a cross-functional management team. Reference Work Instruction / Form P-62, often re-addressed in quarterly Plant Meetings. |  | X
2.9 | Is the handling, storage and packaging adequate to preserve product quality? | Handling, storage, and packaging shall be adequate to preserve product quality. The heat treater’s furnace loading system, in-process handling, and shipping process shall be assessed for risk of part damage or other quality concerns. Some equipment includes conveyors and other moving components that may not be able to handle all part configurations. Other practices such as stacking of overloaded containers can also increase the risk of part damage. | Equipment and material handling procedures are adequate. Facility is properly maintained and 5S efforts further ensure the preservation of product quality. A variety of equipment is in place to address the multitude of part configurations (rotary, cast link belt, mesh belt, batch). A length-to-diameter threshold of 10:1 is communicated to the customer as a bending concern. Batch processing with vertical quenching is then considered/suggested. Images of overfilled containers detected during receiving are sent to the customer and used in periodic quality meetings. |  | X
2.10 | Are plant cleanliness, housekeeping, environmental and working conditions conducive to control and improved quality? | Plant cleanliness, housekeeping, environmental, and working conditions shall be conducive to controlling and improving quality. The heat treater should evaluate such conditions and their effect on quality. A housekeeping policy shall be clearly defined and executed. The facility shall be reviewed for conditions that are detrimental to quality processing such as loose parts on floor, oil around quench tanks, inadequate plant lighting, smoke, etc. | Housekeeping audits are performed and plant cleanliness and organization is consistently maintained. A 5S approach has been implemented and is managed by the Plant Superintendent. Customer scorecards/comments often highlight this aspect of the operation as being best in class. |  | X
2.11 | Are parts free from contaminants that would be detrimental to the heat treatment of the product? | Many heat-treated parts are subjected to surface finish or appearance operations such as plating or coating after heat treatment. Parts shall be free from contaminants that are detrimental to subsequent processes or the product. Pre-wash (if applicable) and post-wash parameters shall be monitored and documented. Oils and other contaminants or residues can be difficult to remove once subjected to the heat treatment process. Review the chemical supplier’s recommendation for cleaning the system. Parts shall be free of rust, burrs, chips, detrimental amounts of drawing compound, cutting fluids, rust preventing oils, lubricants, etc., prior to heat treat. Note: Refer to the appropriate heat treater's requirements and specifications to determine acceptability. Refer to Process Table, Section 5.0, for frequency of checking washer solutions. | Excessively oily parts are cleaned prior to heat treatment. All parts are washed between quench and temper. When required, salt bath stripping is available for coating removal prior to heat treatment of salvage lots. An effective and thorough dephosphating process is available Curtis Metal Finishing (subsidiary) when specified by customer. We recommend it during contract review when the OEM requirements are known to us. Reference Work Instruction QC-09 (Soap Chemistry Analysis). |  | X
2.12 | Is the quenching system monitored, documented, and controlled? | The quenching system shall be monitored, documented, and controlled. The temperature, agitation, level, concentration (if applicable), time in the quenchant, and additions shall be controlled to the heat treater's specifications. Refer to Process Tables, Sections 3.0 and 5.0, for frequency of checks. Computer-monitoring equipment, with alarms and alarm logs, satisfy the verification requirement. Quench delay tolerance and alarm is required for furnaces with integral quench tanks. Temper delay time shall be specified by the heat treater for parts that are quenched and tempered, e.g., carburizing, carbonitriding, neutral hardening, solution treating and aging. | Quench temperatures automatically controlled and checked every 2 hours. Quench levels and agitation checked daily by maintenance. Oil checked for quenchability every quarter. Tempering furnaces are in-line with continuous hardeners. A snap temper is utilized on batch furnaces when required to avoid delay in temper. Reference Work Instructions MN-33, MN-34, MN-35, and OP-05. |  | X
2.13 | Is soluble oil or other rust preventive monitored and controlled if applicable? | Parts are often dipped in or sprayed with rust preventive solutions immediately after the heat treating process. Soluble oil solutions or other rust preventive solutions shall be monitored and controlled, if applicable. The heat treater shall have and maintain documented tolerances for the solutions. Refer to Process Tables, Section 5.0, for frequency of checks. | Solutions are controlled per Procedure MN-05. Soluble oil is visually evaluated for concentration daily and chemically checked twice per week to the tolerances listed in procedure. |  | X
2.14 | Are process control parameters monitored per frequencies specified in Process Tables? | Process control parameters shall be monitored per frequencies specified in Process Tables. Refer to Process Tables, Section 3.0. Computer monitoring equipment with alarms and alarm logs satisfy the verification requirement. A designated floor person shall verify the process parameters, e.g., by initialing a strip chart or data log. Management review is required per Question 1.9. | All strip charts are signed every 2 hours. All batch furnaces and newer continuous furnaces have computer monitoring with alarms. Critical furnace parameters are recorded on the back of the Shop Order and supervisors review these parameters every two hours. Their review is documented on a controlled form. Reference Work Instructions OP-60 and OP-61 and MN-03. |  | X
2.15 | Are In-Process / Final Test Frequencies performed as specified in Process Tables? | In-Process / Final Test Frequencies shall be performed as specified in Process Tables. Refer to Process Tables, Section 4.0. | Testing frequencies are identified on the Shop Order and they meet or exceed Process Table requirements. Audits confirm compliance to testing frequencies. See attached Job Audits which provide evidence of compliance. |  | X
2.16 | Is product test equipment verified? | Product test equipment shall be verified. Test equipment shall be verified/calibrated per applicable customer-specific standard or per an applicable consensus standard such as those published by ASTM, DIN, EN, ISO, JIS, NIST, SAE etc. Verification/calibration results shall be internally reviewed, approved, and documented. Refer to Process Tables, Section 1.0, for frequency of checks. | All hardness testers are calibrated semi-annually and verified each shift with certified test blocks. One hardness tester is calibrated quarterly in keeping with aerospace requirements. Reports from outside services are reviewed and initialed by Metallurgical Engineer or VP of Quality/Metallurgy/Engineering. Laboratory accreditation maintained through American Association for Laboratory Accreditation. Proficiency tests are routinely conducted including formal trials conducted by Collaborative Testing Services. Reference Lab Manual LP-07. |  | X
Section 3 - Equipment
3.1 | Do furnaces, generators, and quench systems have proper process control equipment? | The heat-treat equipment including furnaces, generators, and quench systems shall have proper process controls and related equipment. Examples include temperature, carbon potential/dew point, gas flows, quench monitoring system including agitation, temperature control, etc. as listed in the applicable Process Tables, Section 1.0. | All furnace lines and generators have proper process controls. |  | X
3.2 | Are process equipment calibrations and/or verification certified, posted, and current? | The calibration and certification of the process equipment shall be checked at regular specified intervals. Refer to the applicable Process Tables, Sections 1.0 and 2.0, for equipment calibration or certification time tables. | Furnace instrument calibrations and system accuracy tests are performed by contracted service. Instruments are labeled and test reports are accessible. |  | X
3.3 | Are thermocouples & protection tubes checked or replaced per Process Tables? | The thermocouples and protection tubes shall be checked or replaced in compliance to a preventive maintenance schedule. Refer to the applicable Process Tables, Section 2.0. | Thermocouples are checked monthly and replaced every 3 months. |  | X
3.4 | Are temperature uniformity surveys performed per requirements in Process Tables? | Temperature uniformity surveys shall be conducted per the requirements in the applicable Process Tables, Section 2.0. Certain furnace designs, e.g., rotary retorts & some continuous pusher furnaces preclude direct temperature profiles. Alternate test methods per Section 3.4.5 are acceptable for furnaces where temperature uniformity studies are not possible. TUS studies are not required for Ion Nitriding. Refer to Process Table H Item # H2.4 for specific requirements. | Uniformity surveys are conducted annually by outside contractor. Results are reviewed, approved and stored in the Engineering Manager's office. Capability studies are also included in the evaluation of furnace uniformity where temperature studies are not possible (e.g., rotary furnaces). |  | X
3.5 | Is the variation of the furnace controlled thermocouple from set point within the requirements in the Process Table? | The variation between the furnace control thermocouple value and the set point temperature shall be within the limits defined in the applicable Process Tables, Section 2.0. For Ion nitriding refer to Process Table H Item # H2.5 for specific requirements. | All control thermocouples in last zones of continuous furnaces and in batch-type furnaces are within specified tolerances, which are listed in the control plan. |  | X
3.6 | Are the process & equipment alarm checks being tested for proper function? | The heat treater shall have a list of heat treat process and equipment alarms that, if not properly working, may have a high probablity of producing non-conforming product. These alarms shall be checked quarterly at a minimum or after any repair or rebuild. Other alarms, including but not limited to safety-related, shall be checked per heat treater's requirment. These alarm checks shall be documented. | P.M. task "ACSAFETY" performed every 3 months. Alarms limits are verified. Results are documented in MP2 system. |  | X
3.7 | Are generators and furnace atmospheres continuously monitored, automatically controlled, and documented? NOTE: This requirement is specific to Process Tables A, B, E, F, and G; Sections 1.0 and 3.0. | Generator and furnace atmosphere carbon potential/dew point shall be continuously monitored, automatically controlled, and documented. Recorded carbon potential shall be controlled within +/- 0.05 of the set point. Recorded dew point shall be controlled within acceptable limits specified in the control plan or internal procedures. NOTE: For rotary retort and shaker furnaces that preclude in situ control and monitoring, the method described in Section 3.4.5 "Property Surveys" shall be used. If generators are not used, the flow rates of the supplied atmosphere gases shall be monitored and controlled. The automatic and continuous atmosphere control system shall consist of sensors such as oxygen probes or on-line Infrared (IR) gas analysis. The heat treater shall also have a back-up method of checking the carbon potential/dew point. Examples are dew point, electrical wire resistance, gas analysis, shim stock, carbon bar, etc. See Process Tables, Sect. 3.0 for verification frequencies of primary and back up method. | Generators and Furnace atmospheres are monitored with either oxygen probe or IR CO2 instruments. Primary control instruments are verified each day by either IR 3-gas analyzer or digital dew pointer. Daily review is documented on the Atmosphere Verification Report which is distributed to Quality, Engineering, Operations and Maintenance. Reference Work Instruction / Form QC-34 (Atmosphere Control Verification). |  | X
3.8 | A back up verification of the atmosphere is required. When the back-up verification check of the atmosphere does not correlate within pre-established limits with the primary control method (carbon potential/dew point reading), is correlation of the carbon-bearing atmosphere to the primary control method re-established? NOTE: This requirement is specific to Process Tables A, B, E, F, and G; Sections 1.0 and 3.0. | When the back-up verification check of the atmosphere does not correlate within pre-established limits with the primary control method (carbon potential/dew point reading), the heat treater shall resolve the out-of-limit discrepancy. The back-up atmosphere monitoring system reading and the automatically controlled atmosphere dew point/carbon potential reading shall be maintained within the correlation limits specified in the control plan or internal procedures. These range tolerances vary with the specific heat treat process and the equipment used. The heat treater shall make appropriate technical adjustments and then re-establish/demonstrate the correlation of the actual atmosphere carbon potential/dew point reading to the primary control and back-up atmosphere reading. The range tolerances for correlation between the two readings shall be in the control plan or internal procedures. The back-up carbon potential/dew point reading shall be established using one or more of the following methods: • Carbon bar, slug, or surface carbon of part • Shim stock • 3-gas analyzer • Dew point • Hot wire resistance | Maintenance staff, Lab Personnel and Supervision resolve all atmosphere problems. An infrared 3-gas analyzer is used as the backup verification method and tolerances are identified on Form QC-34. |  | X
3.9 | Are all ammonia lines equipped with a fail-safe method to prevent ammonia leaks into the furnace? | One of these fail-safe methods shall be used to prevent ammonia to leak into the furnace: • A quick disconnect or physical separation of the lines • Three-valve ammonia "fail-safe" vent system is permitted. See the definition “Three Valve Fail-Safe Vent” and diagram in the glossary. • 1 manual and 2 electrical magnetic valves in series The heat treater shall show evidence that ammonia lines were disconnected for non-ammonia bearing atmosphere processes. | All ammonia lines are equipped with easily accessible quick disconnects. Batch furnace recipes also include specific instructions regarding their use. |  | X
3.10 | Is there a miniumum of 3 hour purge of the furnace atmosphere when switching from an ammonia bearing atmosphere to a non-ammonia bearing? | Ammonia pick-up can be undesirable in parts and heat treat processes not specifying/requiring ammonia as an addition. The heat treater shall perform a minimum 3 hours purge prior to processing product not requiring ammonia as an addition. Reduction of 3 hours purge requires conclusive test data of the atmosphere to show no significant amount of residual ammonia is present in the furnace atmosphere. Log book, data logger, or other records shall document the actual purge time and that sufficient time has been allocated to remove ammonia from the furnace prior to processing parts in heat treat processes not specifying ammonia. | Process change logs are located in Supervisor's office. |  | X
3.11 | Do all atmosphere furnaces and generators have flow scopes or flow meters for all gases? | All atmosphere furnaces and generators (output trim/adjustment gas) shall have flow scopes or flow meters for all gases. Flow scopes and meters shall be periodically serviced per the heat treater's preventive maintenance program. Cleaning and proper re-assembly procedures shall be documented. | All generators and furnaces have flow scopes for each gas line that is connected including endothermic gas, natural gas, air, nitrogen and ammonia. |  | X
3.12 | Is there a rigorous fail-safe at the front of the furnace to prevent non-uniform loading of parts? In absence of a rigorous fail-safe, are all continuous belt furnaces equipped with sight glass inspection ports and infrared temperature pyrometers at discharge end of the hardening furnace? | In absence of a rigorous fail-safe at the front of the furnace to prevent non-uniform loading of parts (this includes the combustion system maintenance/adjustments to ensure proper efficiencies and physical limitation for part loading), then the heat treater shall have an infrared temperature pyrometer at the exit end. The infrared temperature pyrometers are required at the exit end of continuous belt furnaces to monitor for under temperature parts. The temperature alarm shall be within 28oC (50oF) of the furnace set point temperature. Results shall be strip charted or continuously data logged. Infrared temperature pyrometers shall be calibrated annually at a minimum and certified. All sight glasses shall be cleaned per the preventive maintenance schedule. | IR pyrometer system has data logger. Reviewed daily. IR instruments are calibrated annually by independent contractor. Sight glasses are cleaned as required, daily at a minimum. |  | X
3.13 | Is salt chemistry in the austenitizing salt bath monitored? Note: This is applicable to salt bath heat treating processes listed in Process Tables A & B. | The heat treater shall check the salt chemistry in the austentizing salt bath, or part decarburization, daily. Refer to the applicable Process Tables, Section 3.0, for frequency of checks. | Ferritic-nitrocarburizing salts are checked daily by lab. (No austenitizing in salt is performed.) |  | X
3.14 | Is the quenching medium analyzed? | The heat treater shall periodically have the quenching medium analyzed for specific quenching characteristics, e.g., cooling curve, water content, salt concentration, as specified in the applicable Process Tables, Section 5.0. This does not include Process Table G & H. • The quench media characteristic tolerances shall be specified by the quench medium supplier or the heat treater. • Analysis shall be reviewed for conformance by the heat treater. This review shall be documented. | Cooling curves are conducted and evaluated quarterly. Other properties tested include viscosity, flash point, specific gravity, total acid, water content and suspended solids. Reports are signed and stored as evidence of such review. |  | X
FOR INDUCTION HEAT TREATING
3.15 | Is the positioning of each part being controlled? | A method to detect proper part position, such as the use of proximity switches, optical sensors, mechanical probes, etc., is required for each part. | Wheels, slides, and rails orient the fastener prior to the induction autobelt conveyor. The autobelt conveyor is designed to hang fastener by the head to allow the coil to heat only the fastener tip. Positioning is performed and adjusted manually by operator. |  | X
3.16 | Does the heat treater control the energy or power for each part? | The heat treater shall control the energy or power for each part. • A signature monitor for each machine is preferred. A signature monitor gives the energy unit (voltage, kilowatt, etc.) vs. time or distance (for scanning systems). • An energy monitor or equivalent is acceptable if approved by the authorized customer representative. | A binder (AI Settings & Process Rates) is maintained in the Induction Department containing the specific unit and part settings and limits for various associated parameters. (Ref. form P-56) These settings are entered manually on the display screen at the time of part set-up. Specific information on the Shop Order supplements this form. |  | X
3.17 | Does the supplier have a coil management system? Coil refers to the heating coil and the quench plenum. | The heat treater shall have a coil management system. Coil refers to the heating coil and the quench plenum. • Spare coils for each part shall be available on-site. • Coils shall conform to the approved original design. • Engineering change approval from the customer is required whenever the coil design is changed. | Three spare coils for each size according to diameter - interchangeable between machines. Coil repairs performed by outside supplier. (Reference AI Coil Changing Procedure, OP-16) |  | X
3.18 | Is quench system automatic? | The quench system shall be an automatic operation. No manual quenching is allowed unless specifically approved by the authorized customer representative. Quenching shall be automatically initiated and controlled. | In-line quench is automatic and occurs immediately after heating through the induction coil. Quench parameters (flow, level, and concentration) are controlled. (Reference Induction Inspection Procedures, QP-27) |  | X
3.19 | Does each lot of parts have first piece set-up? | The heat treater shall perform first piece set-up for each lot of parts. | Manual set-up for each part based on specific AI machine and customer part number. (Reference Work Instructions - Atmosphere Induction, OP-30) |  | X
3.20 | Is there a procedure that addresses maintenance of the inductor and quench spray nozzle(s) (for example, quench ring, quench shower)? | Procedure shall include regular inspection and cleaning of the inductor and quench spray nozzle(s). | Reference Work Instruction OP-30 (Item #17) which also references the Induction Department-Daily Log Sheet P-55. |  | X
3.21 | Is there a procedure to purge the air pockets from the quench lines? | After downtime of the induction heating system, air pockets may form in the quench lines. These air pockets will cause interrupted quenching at start-up. The Heat treater shall establish the time limit (of the downtime) when this procedure is to be followed. [Example: The quench lines shall be purged after induction heating system is down greater than 4 hours.] Factors such as quench line diameter, length, geometry, etc. shall be considered. | Machines will not run if all quench parameters are not within specified limits. Quench lines are tested for proper function during job set up and after any downtime which has exceeded 2 hours. Reference Work Instruction P-55. |  | X
Note on A53: Toltesi Commented: Process Table A, E, F & G 3.4 should reference 3.8 not 3.7
May add guidance that pass/fail needs to be stated.

## Ford Specific CQI-9 Req.
Ford Specific CQI-9 requirements
Requirements and Guidance |  |  |  | Assessment
W-HTX Element/Pg # | W-HTX Requirements and Guidance not included in CQI-9 | CQI-9 section | Objective Evidence | NA | Satisfactory | Not Satisfactory | Needs Immediate Action
Scope (pg 7) | CQI-9 assessment and Ford Specific CQI-9 assessment is also to be completed for brazing and sintering. | Scope 1.2 | Neither brazing nor sintering is performed at CSTC. | X
Carburizing/ Carbonitriding/ Carbon Correction (pg 24) | - Alarms, if used for process monitoring, must be set at acceptable control limits. - Quench media Soluble oil: Concentration must be checked daily. - Quench media Soluble oil: Suspended solids must be checked semi-annually. - Microstructure for batch heat treat must be checked per batch and when any of the process parameters are out of spec. | Process Table A | Supervisory review of process every two hours (Form P-60 and P-61). Soluble oil is not used as a metallurgical quenchant. Microstructure is evaluated for every batch/load. |  | X
Neutral Hardening (pg 26) | - Alarms, if used for process monitoring, must be set at acceptable control limits. - Quench media Soluble oil: Concentration must be checked daily. - Quench media Soluble oil: Suspended solids must be checked semi-annually. | Process Table A | Supervisory review of process every two hours (Form P-60 and P-61). |  | X
Tempering/Stress Relieving/ Annealing/Normalizing/ Solution Heat Treat/Age Hardening (pg 27, 29, 30) | - Alarms, if used for process monitoring, must be set at acceptable control limits. | Process Table A and E | Supervisory review of process every two hours (Form P-60 and P-61). |  | X
Nitriding/ Nitrocarburizing (pg 28) | - Alarms, if used for process monitoring, must be set at acceptable control limits. - Dissociation of ammonia must be checked in gas nitriding twice a shift and after any change (or per batch). - Gas ratios for ferritic nitorocarburizing must be checked twice a shift and after any change (or per batch). | Process Table B | Review of process every hour with recording. Dissociation of ammonia is evaluated and recorded every hour. (S/O 490488, Customer 17178) |  | X
Brazing/Sintering (pg 31) | Assess Brazing/Sintering heat treat processes per Attachment 1 for WHTX - Brazing & Sintering Process Table. | Scope 1.2 | Neither brazing nor sintering is performed at CSTC. | X
Vacuum Carburizing (pg 25) | Assess Vacuum Carburizing heat treat processes per Attachment 2 for WHTX - Vacuum Carburizing Process Table. | Scope 1.2 | Vacuum carburizing is not performed at CSTC. | X
Salt Bath (pg 32) | - Alarms, if used for process monitoring, must be set at acceptable control limits. - Bath activity and exhaust smoke analysis must be done every batch and after any change. - Visual condition of quench media must be checked each shift. - Quench media Soluble oil: Concentration must be checked daily. - Quench media Soluble oil: Suspended solids must be checked semi-annually. | Process Table A and B | Salt bath hardening (austenitizing) is not performed at CSTC. | X
Induction (pg 33) | - Cycle time must be visually checked and logged twice a shift and after any change. - In the absence of an alarm system for high and low control limits quench media temperature must be checked and logged each shift and after any change. Quench level must be checked each shift and after any change. - Quench media Soluble oil: Concentration must be checked daily. - Quench media Soluble oil: Suspended solids must be checked on semi-annual bases. - Quench media Oil: Water content, Suspended solids, Viscosity, Quenchability, Flash and fire point must be checked on semi-annual bases. - Flame processes: Oxygen to fuel ratio shall be monitored and recorded. | Process Table D | Cycle time and alarm systems are continuously monitored for our induction hardening process. Oil is not used as a metallurgical quenchant in the induction process. (Forms P54, P-55, P-56 and OP-16) |  | X
Loading rate and cycle parameters (pg 15) | Control plan must have maximum delay between quench and temper and it must be monitored and logged. | 2.7; A3.8; B3.9; C3.4; E3.7 | Delay between quench and temper is fixed by conveyor speed in continuous department. Delay is monitored and logged in batch department. (Control Plan QCCP-02, Work Instructions OP-05.) |  | X
Processing temperature (pg 11) | Overtemp/Undertemp (when applicable) must be set at 50 deg F over the process set temperature to protect material and furnace from overheating. | N/A | Controller logic alarms based on deviation from set point for controlling thermocouple. |  | X
Monitor of carbon atmosphere (pg 11) | Dew point test is not acceptable for inverted delta parts. | 3.7; 3.8; A3.3; A3.4; B3.2; B3.3; E3.3; E3.4 | Dew point is not used as a method for controlling carbon potential. Systems are based on oxygen probe or infrared CO2 outputs. |  | X
Furnace atmosphere (pg 12, 13) | If applicable, refrigerator temperature must be monitored. Check furnace conditions for positive internal furnace pressure. Check furnace conditions for presence of air and gas leaks. | 3.7 | Ignited burn-out flame is evidence of furnace pressure. Daily evaluation of furnace conditions are performed using a 3-gas analyzer. (Atmosphere Control Verification Log, Form QC-34.) |  | X
Condition of quench (pg 15) | Additions to quench systems must be recorded in logging record. | 3.14 | Maintenance department maintains this log. (Forms MN-33, MN-34 and MN-35.) |  | X
Rules for checking service T/C (SAT test) and temperature instrumentation (pg 34) | The calibrated test thermocouple must be placed adjacent to the service thermocouple with the two junctions within 2 inches of each other. The test results of the instrument, thermocouple, and protection tube checks must be appropriately logged. The date that a given thermocouple or protection tube is replaced must be recorded. Service Thermocouples should be checked in place at their normal operating temperatures (not by removing the thermocouples from the normal operating temperature and checking them at a lower temperature). | Item # 2.0 of the applicable Process Table | SATs are performed according to AMS 2750. Service thermocouples are checked in place. (Procedure MN-19, Form MN-23, MP2 Preventive Maintenance System: Task #80.) |  | X
Microstructure (pg 17, 22) | At the minimum, microstructure must be checked @ 100X and 500X. Visual standards are required. Results must be recorded. | Item # 4.0 of the applicable Process Table | Microstructure results are recorded on Form QC-03. ASM Handbook of microstructures is available as visual standard. |  | X
Hardness (pg 18, 23) | - When tempering is done immediately after the quenching, the testing may be done after tempering rather than after both quenching and tempering. The heat treater shall maintain average and range or other statistical charts as appropriate for hardness to detect trends in the process and to serve as a quality record. File, Rockwell, or Brinell scale shall be used as indicated on the Engineering Drawing unless the affected Product Engineering Office permits the use of an alternative hardness scale and the change is noted in the control plan. Surface hardness testing with files (refer to SAE J864), where an indentation hardness test is not specified and/or for purposes of correlation, shall only be used if authorized by the affected Ford Supplier Technical Assistance (STA) engineer. When checking the hardness tester with certified blocks the distance between the centers of two adjacent indentations shall be at least three times the diameter of the indentation and the distance to the edge of the test piece shall be at least two and a half times the diameter of the indentation. | Item # 4 of the applicable Process Table | Hardness testing is performed "as quenched" and "as tempered." Process trend charts are reviewed daily by management to detect adverse trends. Variable data for hardness are statistically analyzed for adverse trends. Hardness test scales are used as quoted. |  | X
Case Depth (pg18, 23) | Case depth checks may be made on production parts or test bars provided correlation to production parts has been established. However, case depth for induction and flame processes must be checked on production parts. Case depth records shall be maintained on average-range or other statistical charts as appropriate to detect trends in the process and to serve as a quality record. | Item # 4 of the applicable Process Table | Case depth checks are performed on production parts unless otherwise directed by the customer. Process trend charts are reviewed daily by management to detect adverse trends. Variable data for case depth are statistically analyzed for adverse trends. |  | X
Induction/Flame Pattern (pg 23) | The surface and cross-sectional pattern shall be checked as required by the Engineering Drawing or in-process specification. | Item # 4 of the Process Table D | Pattern is checked as required by customer drawing/specifications. Surface hardness is tested on 2 pc/hr and pattern is checked at the beginning and on 1 pc/ 2 hrs. Microhardness and drive test is also performed on each lot. |  | X
The objective of CQI-9 and WHTX is to define the requirements and to encourage Best Practices which will assure a quality part as well as promoting continuous improvement relative to quality and productivity. Exceptions to the CQI-9 and WHTX requirements or reductions of sampling strategies for control of heat treating processes may be used, provided they afford adequate protection of a process currently proven to be stable and capable, and have the concurrence of the affected Ford Supplier Technical Assistant (STA) engineer and/or Quality Planning Team and are documented in a control plan.

## Process Table A
PROCESS TABLE A - Carburizing / Carbonitriding / Carbon Restoration / Neutral Hardening / Austempering / Martempering / Tempering / Precipitation Hardening - Aging
All requirements given below are subordinate to customer specific requirements. The customer may have additional requirements, e.g., inspection testing, greater frequencies, etc. When performing the job audit, the auditor shall verify heat treater is conforming to the customer's requirements. Continuous furnace frequencies are per lot (work order) or as specified, whichever is more frequent. OK - Complies to requirement NOK - Does not comply to requirement (Explain noncompliance in 'Related HTSA Question #' NA - Requirement not applicable
Item # | Related HTSA Question # | Category/Process Steps
1 |  | PROCESS AND TEST EQUIPMENT REQUIREMENTS |  |  |  | OK / NOK / NA
A1.1 | 3.1 3.7 | All furnaces, generators and quench systems shall have temperature indicating instruments. |  |  |  | OK
A1.2 | 3.1 3.7 | Continuous strip charts and/or data loggers are required for temperature and carbon monitoring unit, e.g., dew point, oxygen probe, IR gas analyzer, etc. |  |  |  | OK
A1.3 | 1.18 | A program for furnace and generator burnout is required (applies to carbon bearing atmospheres). |  |  |  | OK
A1.4 | 3.2 | Furnace weigh scales shall be verified quarterly and calibrated annually at a minimum. |  |  |  | OK
A1.5 | 3.2 | Dew pointers, 3-gas analyzers, spectrometers, and carbon IR combustion analyzers (shim stock analysis), used to verify carbon potential in furnaces, shall be calibrated annually at a minimum. |  |  |  | OK
A1.6 | 3.2 | Verification of calibration of spectrometers, and carbon IR combustion analyzers, shall be checked daily or prior to use. |  |  |  | OK
A1.7 | 3.2 | Verification of calibration of 3-gas analyzers with zero gas and span gas shall be performed weekly at a minimum. |  |  |  | OK
A1.8 | 3.2 | Oxygen probe controllers shall be calibrated quarterly (single-point or multi-point calibration) or semi-annual (multi-point calibration only; single-point calibration not allowed). |  |  |  | OK
A1.9 | 2.16 | All hardness test equipment (for each scale used) shall be calibrated annually minimum, and verified daily or prior to use, per the applicable ASTM standard, ISO standard, JIS standard, or approved standard. |  |  |  | OK
A1.10 | 2.16 | Files for testing hardness shall be verified per the Customer requirement. |  |  |  | OK
A1.11 | 3.2 | Refractometers (typically used to check polymer quenchants and washer solutions) shall be verified prior to use (with distilled water) and calibrated annually (per manufacturer's requirements) at a minimum. |  |  |  | OK
2 |  | PYROMETRY |  |  |  | OK / NOK / NA
A2.1 | 3.2 3.3 | Thermocouples and calibration of thermocouples shall conform to Section 3.1 |  |  |  | OK
A2.2 | 3.2 3.3 | Pyrometry Instrumentation and Calibration of instrumentation shall conform to Section 3.2 |  |  |  | OK
A2.3 | 3.2 3.3 | CQI-9 requires a System Accuracy Test (SAT) check of the control thermocouple in the Qualified Work Zone per Section 3.3 |  |  |  | OK
A2.4 | 3.4 | TUS shall be performed annually and after major rebuild per Section 3.4 Temperature uniformity tolerance for hardening furnaces shall be +/- 15oC (or +/- 25oF). Temperature uniformity tolerance for tempering furnaces shall be +/- 10oC (or +/- 20oF). |  |  |  | OK
A2.5 | 3.5 | Recorded temperature(s) for austenitizing processes shall be controlled within +/- 10oC (or +/- 15oF) of the set point as evidenced by continuous recording pyrometers. Furnace temperature shall be controlled with soak times starting at the lower tolerance limit (as defined above). For Continuous Furnaces, this requirement applies to the Qualified Work Zone. |  |  |  | OK
A2.6 | 3.5 | Recorded temperature(s) for tempering and precipitation hardening processes shall be controlled within +/- 5oC (or +/- 10oF) of the set point as evidenced by continuous recording pyrometers. Furnace temperature shall be controlled with soak times starting at the lower tolerance limit (as defined above). For Continuous Furnaces, this requirement applies to the Qualified Work Zone. |  |  |  | OK
A2.7 | 3.2 | Infrared pyrometers shall be calibrated annually using proper calibration methods or an approved manufacturer's procedure. |  |  |  | OK
3 |  | PROCESS MONITOR FREQUENCIES | Batch Furnace | Continuous Furnace | Atmosphere Generation | OK / NOK / NA
A3.1 | 1.4 2.14 | Monitor primary temperature control instrument(s). | Continuous recording with sign-off every 2 hours or each batch for processes under 2 hours. Alarm systems (if set per limits in A2.5 and A2.6) satisfy the sign-off requirement. | Continuous recording with sign-off every 2 hours or each lot for processes under 2 hours). Alarm systems (if set per limits in A2.5 and A2.6) satisfy the sign-off requirement | Sign-off required for each shift for generators. | OK
A3.2 | 1.4 2.14 3.7 | Monitor atmosphere generation as applicable. |  |  | Generators shall be continuously monitored and alarmed. Other systems, such as nitrogen-methanol systems, may either be continuously monitored and alarmed, or sign-off every 2 hours. | OK
A3.3 | 1.4 2.14 3.7 | Monitor primary furnace atmosphere control(s) | Continuous recording with sign-off every 2 hours or each batch for processes under 2 hours. Alarm systems (if set per acceptable limits) satisfy the sign-off requirement. | Continuous recording with sign-off every 2 hours or each lot for processes under 2 hours). Alarm systems (if set per acceptable limits) satisfy the sign-off requirement |  | OK
A3.4 | 1.4 2.14 3.7 3.8 | Verify primary furnace atmosphere control method by back-up method | Daily | Daily |  | OK
A3.5 | 1.4 2.14 3.13 | For austentizing salt baths: Salt chemistry (soluble oxides) or decarburization on the parts shall be checked. | Daily |  |  | NA
A3.6 | 1.4 2.12 | Quench Media Process Parameters
|  | Temperature | Continuous recording with sign-off every 2 hours or each batch for processes under 2 hours. Alarm systems (if set per acceptable limits) satisfy the sign-off requirement. | Continuous recording with sign-off every 2 hours or each lot for processes under 2 hours). Alarm systems (if set per acceptable limits) satisfy the sign-off requirement |  | OK
|  | Quench Level | Continuous monitor with alarm or daily verification. |  |  | OK
|  | Agitation | Daily visual check, or monitor the agitation during the quenching operation with alarm systems set at acceptable limits. |  |  | OK
A3.7 | 1.4 2.14 | Monitor time in furnace, cycle time or belt speed. | Each batch | Twice/shift & after any change in the belt speed. |  | OK
A3.8 | 1.4 2.7 | Monitor load size or fixturing or loading rate as applicable. | Each batch | Twice/shift & after any change in loading rate. |  | OK
A3.9 | 1.4 2.12 | Quench Delay Time - Quench delay time shall be based on the time that the furnace door starts to open to the time the load is at the bottom of the quench tank. | Each batch | Each basket for pusher-type continuous furnaces where the loaded basket is quenched. Not applicable for belt, shaker, or pusher furnaces where parts free-fall into the quench. |  | OK
A3.10 | 1.4 2.12 | Temper Delay Time - The maximum delay time between quenching and tempering shall be specified on the control plan and monitored. | Each batch | Each load |  | OK
4 |  | IN-PROCESS/FINAL TEST FREQUENCIES | Batch Furnace | Continuous Furnace |  | OK / NOK / NA
A4.1 | 1.4 2.15 | Microstructure shall be checked at a minimum magnification of 100x and, 400x or above 400x. Microstructural visual references shall be available. | Daily per furnace unless specified by customer to be checked with greater frequency, e.g., each batch. | Daily per furnace unless specified by customer to be checked with greater frequency, e.g., each batch. |  | OK
A4.2 | 1.4 2.15 | Surface hardness | Each batch | Every 2 hours |  | OK
A4.3 | 1.4 2.15 | Core hardness (when specified) | Each batch | Every 4 hours |  | OK
A4.4 | 1.4 2.15 | Case depth (when specified) | Each batch | Every 4 hours |  | OK
5 |  | QUENCHANT AND SOLUTION TEST FREQUENCIES | Batch Furnace | Continuous Furnace |  | OK / NOK / NA
A5.1 | 2.12 3.14 | Polymer Quench Media |  |  |  | NA
|  | Concentration | Daily | Daily |  | NA
|  | Cooling Curve Analysis | Semi-annually | Semi-annually |  | NA
A5.2 | 2.12 3.14 | Water Quench Media |  |  |  | NA
|  | Suspended solids | Semi-annually | Semi-annually |  | NA
A5.3 | 2.12 3.14 | Salt Quench Media |  |  |  | NA
|  | Analysis & Contaminants | Semi-annually | Semi-annually |  | NA
A5.4 | 2.12 3.14 | Brine or Caustic Quench Media |  |  |  | NA
|  | Concentration and/or Specific Gravity. | Daily | Daily |  | NA
|  | Suspended solids | Semi-annually | Semi-annually |  | NA
A5.5 | 2.12 3.14 | Oil Quench Media
|  | Water content, suspended solids, viscosity, cooling curve, total acid, and flash point. | Semi-Annually | Semi-Annually |  | OK
A5.6 | 2.13 | Rust Preventive - Soluble Oil
|  | Concentration | 2x / week | 2x / week |  | OK
A5.7 | 2.11 | Washers
|  | Concentration of cleaner | Daily | Daily |  | OK
|  | Temperature of solution (required if temperature is specified to be above ambient temperature). | Each shift | Each shift |  | OK

## Process Table B
PROCESS TABLE B - Nitriding (Gas) and Ferritic-Nitrocarburizing (Gas or Salt)
All requirements given below are subordinate to customer specific requirements. The customer may have additional requirements, e.g., inspection testing, greater frequencies, etc. When performing the job audit, the auditor shall verify heat treater is conforming to the customer's requirements. Continuous furnace frequencies are per lot (work order) or as specified, whichever is more frequent. OK - Complies to requirement NOK - Does not comply to requirement (Explain noncompliance in 'Related HTSA Question #' NA - Requirement not applicable
Item # | Related HTSA Question # | Category/Process Steps
1 |  | PROCESS AND TEST EQUIPMENT REQUIREMENTS |  |  |  |  | OK / NOK / NA
B1.1 | 3.1 3.7 | All furnaces, generators and quench systems shall have temperature indicating instruments. |  |  |  |  | OK
B1.2 | 3.1 3.7 | Continuous strip charts and/or data loggers are required for temperature and carbon monitoring unit, e.g., dew point, oxygen probe, IR gas analyzer, etc. For salt bath, only temperature is required to be recorded. |  |  |  |  | OK
B1.3 | 1.18 | A program for furnace and generator burnout is required. Not required for retort gas nitriding. | Yes | Yes | Yes | ----- | NA
B1.4 | 3.2 | Furnace weigh scales shall be verified quarterly and calibrated annually at a minimum. | Yes | Yes | ----- | ----- | NA
B1.5 | 3.2 | Dew pointers and gas analyzers, used to verify proper atmosphere in furnaces, shall be calibrated annually at a minimum. | ----- | ----- | ----- | ----- | NA
B1.6 | 2.16 | All hardness test equipment (for each scale used) shall be calibrated annually minimum, and verified daily or prior to use, per the applicable ASTM standard, ISO standard, JIS standard, or approved standard. | ----- | ----- | ----- | ----- | OK
B1.7 | 2.16 | Files for testing hardness shall be verified per the Customer requirement. | ----- | ----- | ----- | ----- | OK
B1.8 | 3.2 | Refractometers (typically used to check polymer quenchants and washer solutions) shall be verified prior to use (with distilled water) and calibrated annually (per manufacturer's requirements) at a minimum. | ----- | ----- | ----- | ----- | NA
2 |  | PYROMETRY |  |  |  |  | OK / NOK / NA
B2.1 | 3.2 3.3 | Thermocouples and calibration of thermocouples shall conform to Section 3.1. |  |  |  |  | OK
B2.2 | 3.2 3.3 | Pyrometry Instrumentation and Calibration of instrumentation shall conform to Section 3.2 |  |  |  |  | OK
B2.3 | 3.2 3.3 | CQI-9 requires a System Accuracy Test (SAT) check of the control thermocouple in the Qualified Work Zone per Section 3.3 | Yes | Yes | Yes | Yes | OK
B2.4 | 3.4 | TUS shall be performed annually and after major rebuild per Section 3.4. Temperature uniformity tolerance shall be +/- 10oC (15oF). |  |  |  |  | OK
B2.5 | 3.5 | Recorded temperature(s) shall be controlled within +/- 10oC (or +/- 15oF) of the set point as evidenced by continuous recording pyrometers. Furnace temperature shall be controlled with soak times starting at the lower tolerance limit (as defined above). For Continuous Furnaces, this requirement applies to the Qualified Work Zone. |  |  |  |  | OK
B2.6 | 3.2 | Infrared pyrometers shall be calibrated annually using proper calibration methods or an approved manufacturer's procedure. |  |  |  |  | NA
3 |  | PROCESS MONITOR FREQUENCIES | Batch Furnace | Continuous Furnace | Generators | Salt Bath | OK / NOK / NA
B3.1 | 1.4 2.14 | Monitor primary temperature control instrument(s). | Continuous recording with sign-off every 2 hours or each batch for processes under 2 hours. Alarm systems (if set per limits in B2.5) satisfy the sign-off requirement. | Continuous recording with sign-off every 2 hours or each lot for processes under 2 hours). Alarm systems (if set per limits in B2.5) satisfy the sign-off requirement | Sign-off required for each shift for generators. | Every 2 hours & after any change | OK
B3.2 | 1.4 2.14 3.7 | Monitor generator atmospheres, if applicable. |  |  | Generators shall be continuously monitored and alarmed. Other systems, such as nitrogen-methanol systems, may either be continuously monitored and alarmed, or sign-off every 2 hours. |  | NA
B3.3 | 1.4 2.14 3.7 3.8 | Monitor primary furnace atmosphere control(s). | Each batch (rotary furnaces only) or continuous recording with sign-off every 2 hours. Alarm systems satisfy the sign-off requirement | Continuous recording with sign-off every 2 hours. Alarm systems satisfy the sign-off requirement |  | Daily | OK
B3.4 | 1.4 3.7 | Dissociation of ammonia shall be checked in gas nitriding. | Each batch and every 4 hours minimum | Every 4 hours | Daily | N/A | OK
B3.5 | 1.4 3.7 | Gas ratios for ferritic nitrocarburizing shall be checked. | Each batch | Every 2 hours minimum |  |  | NA
B3.6 | 1.4 2.14 3.13 | Check salt chemistry (soluble oxides) in salt baths used for austenitizing, or decarburization on the parts. |  |  |  | Daily | NA
B3.7 | 1.4 2.12 | Quench Media Process Parameters
|  | Temperature | Each batch or continuous recording with sign-off every 2 hours. Alarm systems satisfy the sign-off requirement. | Each lot or continuous recording with sign-off every 2 hours. Alarm systems satisfy the sign-off requirement. |  | Each batch or continuous recording with sign-off every 2 hours. Alarm systems satisfy the sign-off requirement. | OK
|  | Quench Level | Continuous monitor with alarm or daily verification. |  |  | Daily | OK
|  | Agitation | Daily visual check, or monitor the agitation during the quenching operation with alarm systems set at acceptable limits. |  |  | Daily | OK
B3.8 | 1.4 2.14 | Monitor time in furnace, cycle time or belt speed. | Each batch | Twice/shift & after any change in the belt speed. |  | Each batch | OK
B3.9 | 1.4 2.7 | Monitor load size or fixturing or loading rate as applicable. | Each batch | Twice/shift & after any change in loading rate. |  | Each batch | OK
B3.10 | 1.4 2.12 | Quench Delay Time if applicable - Quench delay time shall be based on the time that the furnace door starts to open to the time the load is at the bottom of the quench tank. | Each batch | Each basket if applicable. |  | Each batch | NA
4 |  | IN-PROCESS/FINAL TEST FREQUENCIES | Batch Furnace | Continuous Furnace | Generators | Salt Bath | OK / NOK / NA
B4.1 | 1.4 2.15 | Microstructure shall be checked at a minimum magnification of 100x and, 400x or above 400x. Microstructural visual references shall be available. | Daily per furnace unless specified by customer to be checked with greater frequency, e.g., each batch. | Daily per furnace \unless specified by customer to be checked with greater frequency, e.g., each batch. |  | Daily per furnace | OK
B4.2 | 1.4 2.15 | Surface hardness | Each batch | Every 2 hours minimum |  | Each batch | OK
B4.3 | 1.4 2.15 | Core hardness (when specified) | Each batch | Every 4 hours |  | Each batch | OK
B4.4 | 1.4 2.15 | Case depth (when specified) | Each batch | Every 4 hours |  | Each batch | OK
5 |  | QUENCHANT AND SOLUTION TEST FREQUENCIES | Batch Furnace | Continuous Furnace* | Generators | Salt Bath | OK / NOK / NA
Quench Media Controls If Applicable
B5.1 | 2.12 3.14 | Polymer Quench Media
|  | Concentration | Daily | Daily |  |  | NA
|  | Quenchability Check; e.g., cooling curve, viscosity, or titration. | Semi-annually | Semi-annually |  |  | NA
B5.2 | 2.12 3.14 | Water Quench Media
|  | Suspended solids | Semi-annually | Semi-annually |  |  | NA
B5.3 | 2.12 3.14 | Salt Quench Media
|  | Analysis & Contaminants | Semi-annually | Semi-annually |  | Semi-annually | OK
B5.4 | 2.12 3.14 | Brine or Caustic Quench Media
|  | - Concentration and/or Specific Gravity | Daily | Daily |  |  | NA
|  | - Suspended solids | Semi-annually | Semi-annually |  |  | NA
B5.5 | 2.12 3.14 | Oil Quench Media
|  | - Water content, suspended solids, viscosity, cooling curve, total acid, and flash point. | Semi-Annual | Semi-Annual |  |  | NA
B5.6 | 2.13 | Rust Preventive - Soluble Oil
|  | - Concentration | 2x / week | 2x / week |  | 2x / week | NA
B5.7 | 2.11 | Washers
|  | - Concentration of cleaner | Daily | Daily |  | Daily | OK
|  | - Temperature of solution (required if temperature is specified to be above ambient temperature). | Each shift | Each shift |  | Each shift | OK

## Process Table D
PROCESS TABLE D - Induction Heat Treating
All requirements given below are subordinate to customer specific requirements. The customer may have additional requirements, e.g., inspection testing, greater frequencies, etc. When performing the job audit, the auditor shall verify heat treater is conforming to the customer's requirements. OK - Complies to requirement NOK - Does not comply to requirement (Explain noncompliance in 'Related HTSA Question #') NA - Requirement not applicable
Item # | Related HTSA Question # | Category/Process Steps
1 |  | PROCESS AND TEST EQUIPMENT REQUIREMENTS |  | OK / NOK / NA
D1.1 | 2.16 | All hardness test equipment (for each scale used) shall be calibrated annually minimum, and verified daily or prior to use, per the applicable ASTM standard, ISO standard, JIS standard, or approved standard. |  | OK
D1.2 | 2.16 | Files for testing hardness shall be verified per the Customer requirement. |  | NA
D1.3 | 3.2 | Refractometers (typically used to check polymer quenchants and washer solutions) shall be verified prior to use (with distilled water) and calibrated annually (per manufacturer's requirements) at a minimum. |  | NA
2 |  | PYROMETRY
D2.1 | 3.2 | Infrared pyrometers shall be calibrated annually using proper calibration methods or an approved manufacturer's procedure. |  | NA
3.0 |  | PROCESS MONITORING FREQUENCIES |  | OK / NOK / NA
All process parameters shall be checked the beginning of every shift, tool change, or any equipment repair. In absence of process parameter alarms, also check process parameters at end of shift or lot (whichever is the greater frequency).
D3.1 | 1.4 2.12
|  | Quench Temperature | Alarm system for high and low temperature is required. | OK
|  | Quench Level | Continuous monitor with alarm or daily verification. | OK
|  | Quench Pressure and Flow | Alarm system for quench pressure and flow rate for high and low limits is required. In the absence of an alarm, the quench pressure and flow shall be checked at start-up and every 8 hours | OK
D3.2 | 1.4 2.14 | Monitor cycle time | Check cycle time at start up and after any process change. | OK
D3.3 | 1.4 2.14 3.16 | An energy monitor or signature monitor is required and shall be equipped with alarms set at acceptable limits. | This requirement applies to each power supply (not per coil). | OK
D3.4 | 1.4 2.12 | Temper Delay Time - The maximum delay time between quenching and tempering shall be specified on the control plan and monitored. | Each batch | OK
4.0 |  | IN-PROCESS/FINAL TEST FREQUENCIES PER COIL |  | OK / NOK / NA
D4.1 | 1.4 2.15 | Induction pattern length | 1 part at start-up, end of production run, and every 4 hours minimum, and 1 part pre and 1 part post tool change, equipment repair, station alarm (shutdown, malfunction, etc.) | OK
D4.2 | 1.4 2.15 | Total or Effective Case depth | 1 part at start-up, end of production run, and 1 part per 8 hours minimum, and 1 part pre and 1 part post tool change, equipment repair, station alarm (shutdown, malfunction, etc.) | OK
D4.3 | 1.4 2.15 | Surface hardness | 1 part at start-up, end of production run, and every 4 hours minimum, and 1 part pre and 1 part post tool change, equipment repair, station alarm (shutdown, malfunction, etc.) | OK
D4.4 | 1.4 2.15 | Core hardness (when specified) | 1 part at start-up, end of production run, and every 4 hours minimum, and 1 part pre and 1 part post tool change, equipment repair, station alarm (shutdown, malfunction, etc.) | OK
D4.5 | 1.4 2.15 | Microstructure shall be checked at a minimum magnification of 100x and, 400x or above 400x. Microstructural visual references shall be available. | 1 part at start-up, end of production run, and 1 part per 8 hours minimum, and 1 part pre and 1 part post tool change, equipment repair, station alarm (shutdown, malfunction, etc.) | OK
5 |  | QUENCHANT AND SOLUTION TEST FREQUENCIES |  | OK / NOK / NA
D5.1 | 2.12 3.14 | Polymer Quench Media
|  | Concentration | Daily | OK
|  | Cooling Curve Analysis | Every four months (complete replacement of the quench media and cleaning of the quench tank within four months satisfies this requirement). | OK
D5.2 | 2.12 3.14 | Water Quench Media
|  | Suspended solids | Semi-annually (complete replacement of the quench media and cleaning of the quench tank within six months satisfies this requirement) | NA
D5.3 | 2.12 3.14 | Brine or Caustic Quench Media
|  | Concentration and/or Specific Gravity | Daily | NA
|  | Suspended solids | Semi-annually (complete replacement of the quench media and cleaning of the quench tank within six months satisfies this requirement) | NA
D5.4 | 2.13 | Rust Preventive - Soluble Oil
|  | Concentration | 2x / week | NA
D5.5 | 2.11 | Washers
|  | Concentration of cleaner | Daily | NA
|  | Temperature of solution (required if temperature is specified to be above ambient temperature). | Each shift | NA

## Process Table E
PROCESS TABLE E - Annealing / Normalizing / Stress-Relieving
All requirements given below are subordinate to customer specific requirements. The customer may have additional requirements, e.g., inspection testing, greater frequencies, etc. When performing the job audit, the auditor shall verify heat treater is conforming to the customer's requirements. Continuous furnace frequencies are per lot (work order) or as specified, whichever is more frequent. OK - Complies to requirement NOK - Does not comply to requirement (Explain noncompliance in 'Related HTSA Question #') NA - Requirement not applicable
Item # | Related HTSA Question # | Category/Process Steps
1 |  | PROCESS AND TEST EQUIPMENT REQUIREMENTS |  |  |  | OK / NOK / NA
E1.1 | 3.1 3.7 | All furnaces, generators and quench systems (where applicable) shall have temperature indicating instruments. |  |  |  | OK
E1.2 | 3.1 3.7 | Continuous strip charts and/or data loggers are required for temperature and carbon monitoring unit, e.g., dew point, oxygen probe, IR gas analyzer, etc. |  |  |  | OK
E1.3 | 3.2 | Furnace weigh scales shall be verified quarterly and calibrated annually at a minimum. |  |  |  | OK
E1.4 | 3.2 | Dew pointers, 3-gas analyzers, spectrometers, and carbon IR combustion analyzers (shim stock analysis), used to verify carbon potential in furnaces, shall be calibrated annually at a minimum. This is applicable when used in controlling carbon-bearing atmospheres. |  |  |  | OK
E1.5 | 3.2 | Verification of calibration of spectrometers, and carbon IR combustion analyzers, shall be checked daily or prior to use. This is applicable when used in controlling carbon-bearing atmospheres. |  |  |  | OK
E1.6 | 3.2 | Verification of calibration of 3-gas analyzers with zero gas and span gas shall be performed weekly at a minimum. This is applicable when used in controlling carbon-bearing atmospheres. |  |  |  | OK
E1.7 | 3.2 | Oxygen probe controllers shall be calibrated quarterly (single-point or multi-point calibration) or semi-annual (multi-point calibration only; single-point calibration not allowed). This is applicable when used in controlling carbon-bearing atmospheres. |  |  |  | OK
E1.8 | 2.16 | All hardness test equipment (for each scale used) shall be calibrated annually minimum, and verified daily or prior to use, per the applicable ASTM standard, ISO standard, JIS standard, or approved standard. |  |  |  | OK
E1.9 | 3.2 | Refractometers (typically used to check polymer quenchants and washer solutions) shall be verified prior to use (with distilled water) and calibrated annually (per manufacturer's requirements) at a minimum. |  |  |  | NA
2 |  | PYROMETRY |  |  |  | OK / NOK / NA
E2.1 | 3.2 3.3 | Thermocouples and calibration of thermocouples shall conform to Section 3.1. |  |  |  | OK
E2.2 | 3.2 3.3 | Pyrometry Instrumentation and Calibration shall conform to Section 3.2. |  |  |  | OK
E2.3 | 3.2 3.3 | CQI-9 requires a System Accuracy Test (SAT) check of the control thermocouple in the Qualified Work Zone per Section 3.3. |  |  |  | OK
E2.4 | 3.4 | TUS shall be performed annually and after major rebuild per Section 3.4. Temperature uniformity tolerance for furnaces operating at austenitizing temperatures shall be +/- 15oC (or +/- 25oF). Temperature uniformity tolerance for furnaces operating below austenitizing temperatures shall be +/- 10oC (or +/- 20oF). |  |  |  | OK
E2.5 | 3.5 | Recorded temperature(s) for austentizing processes shall be controlled within +/- 10oC (or +/- 15oF) of the set point as evidenced by continuous recording pyrometers. Furnace temperature shall be controlled with soak times starting at the lower tolerance limit (as defined above). For Continuous Furnaces, this requirement applies to the Qualified Work Zone. |  |  |  | OK
3 |  | PROCESS MONITOR FREQUENCIES | Batch Furnace | Continuous Furnace | Generators | OK / NOK / NA
E3.1 | 1.4 2.14 | Monitor primary temperature control instrument(s). | Continuous recording with sign-off every 2 hours or each batch for processes under 2 hours. Alarm systems (if set per limits in E2.5) satisfy the sign-off requirement. | Continuous recording with sign-off every 2 hours or each lot for processes under 2 hours). Alarm systems (if set per limits in E2.5) satisfy the sign-off requirement. | Sign-off required for each shift for generators. | OK
E3.2 | 1.4 2.14 3.7 | Monitor generator atmospheres |  |  | Generators shall be continuously monitored and alarmed. Other systems, such as nitrogen-methanol systems, may either be continuously monitored and alarmed, or sign-off every 2 hours. | OK
E3.3 | 1.4 2.14 3.7 | Monitor primary furnace atmosphere control(s) | Continuous recording with sign-off every 2 hours or each batch for processes under 2 hours. Alarm systems (if set per acceptable limits) satisfy the sign-off requirement. | Continuous recording with sign-off every 2 hours or each lot for processes under 2 hours. Alarm systems (if set per acceptable limits) satisfy the sign-off requirement. |  | OK
E3.4 | 1.4 2.14 3.7 3.8 | Verify primary atmosphere control method by back-up method. | Daily | Daily |  | OK
E3.5 | 1.4 2.14 3.13 | For salt baths: check salt chemistry (soluble oxides) in salt baths or decarburization on the parts. | Daily | Daily |  | NA
E3.6 | 1.4 2.14 | Monitor time in furnace, cycle time or belt speed. | Each batch | Twice/shift & after any change in the belt speed. |  | OK
E3.7 | 1.4 2.7 | Monitor load size, fixturing or loading rate as applicable. | Each batch | Twice/shift & after any change in loading rate. |  | OK
4 |  | IN-PROCESS/FINAL TEST FREQUENCIES | Batch Furnace | Continuous Furnace |  | OK / NOK / NA
E4.1 | 1.4 2.15 | When Specified - Microstructure shall be checked at a minimum magnification of 100x and, 400x or above 400x. Microstructural visual references shall be available. | Daily per furnace unless specified by customer to be checked with greater frequency, e.g., each batch. | Daily per furnace unless specified by customer to be checked with greater frequency, e.g., each batch. |  | OK
E4.2 | 1.4 2.15 | Surface hardness (when specified) | Each batch | Every 4 hours |  | OK
E4.3 | 1.4 2.15 | Core hardness (when specified) | Each batch | Every 4 hours |  | OK
5 |  | SOLUTION TEST FREQUENCIES | Batch Furnace | Continuous Furnace |  | OK / NOK / NA
E5.1 | 2.13 | Rust Preventive - Soluble Oil
|  | Concentration | 2x / week | 2x / week |  | OK
E5.2 | 2.11 | Washers
|  | Concentration of cleaner | Daily | Daily |  | OK
|  | Temperature of solution (required if temperature is specified to be above ambient temperature). | Each shift | Each shift |  | OK

## Job Audit A
Section 4 - Job Audit
| Job Identity: | Completed: 08/02/12 By: Curt Holmes
| Customer: | Code 10439 (OEM is Chrysler)
| Purchase Order: | QN240818
| Order Number: | Shipper #3887
| Part Number: | 3699 # of tubs: 1
| Part Description: | Input Shaft
| Material: | 1050
| Heat Treat Requirements: | Core Hardness HRB 85-95, Surface Hardness HRB 85-95
Clause # | Job Audit Clause | HTSA Clause # | Customer or Internal Requirement | Job (Shop) Order or Reference Documentation Requirement | Actual Condition (Objective Evidence) | Pass / Fail / N/A
4.1 | Are contract review, advance quality planning, FMEA, control plans, etc., performed by qualified individuals? | 1.2 1.3 1.4 1.17 | See procedures manual |  | Quotation, PFMEA, Control Plan are on file. Each was created by cross functional team. | P
4.2 | Does the heat treat facility have the customer specifications for the part? | 1.5 | Shipper, print or quotation on file |  | OEM and Customer print with heat treat specifications on file. Note: Customer print is not in alignment with OEM print. | P
4.3 | Is a shop traveler created to meet customer requirements? | 1.6 2.1 | Shop order for each order | QPP-01 states a shop order is to be made for each order received based on the shipper or P.O. | Shop Order 582336. | P
4.4 | Is material identification (part numbers, lot numbers, heat numbers, contract numbers, etc.) maintained throughout the heat treat process? | 2.2 2.3 2.4 | Parts must be identified through all stages of processing. | QPP-01 requires all means of identification to be attached to an internal shop order #. QPP-04 requires tags to be created for each container. | Shop order ID matches shipper. Commercial tags are on every container of order, with all lot ID maintained. | P
4.5 | Is there documented evidence of Receiving Inspection? | 2.1 | Check part ID, tub ID, weight and quantity | QPP-06 requires shipping clerks to inspect all parts received. | Bill of lading signed by shipping clerk. Each order tagged by clerk. | P
4.6 | Are the Loading / Racking requirements identified? | 1.6 2.7 2.9 | Not Specified | Furnace loading setpoints are listed on the Shop Order & furnace schedule (950 pc per load). | Loaded at 845 parts per load. | P
4.7 | Is the proper recipe or process specification (cycle times, temperature, atmosphere, etc.) used? Refer to Process Tables, Section 3.0, for specific parameters. List parameters that were verified in this audit in the spaces provided below. | 1.5 1.6 2.1 2.14 2.15 | Setpoints determined by engineering and written into computer part file. | Furnace setpoints are listed on the shop order and/or furnace schedule. | See detail below. | P
|  |  | Load Rate | 950 shafts/load | 845 shafts/load | P
|  |  | Time at Heat | 3 hours | 3 hours | P
|  |  | Austenitizing temperature | 1675°F | 1675°F | P
|  |  | Atmosphere | 0.55%C | 0.54%C | P
|  |  | Top Cool | Required | Executed | P
4.8 | What are the product inspection requirements? | 2.15 |  |  |  | P
4.8.1 | Requirement: (1) | As-Normalized Core Hardness
| Test Method: |  |  | ASTM E18 | ASTM E18 | P
| Test frequency or quantity: |  |  | 1 part/load | 1 part tested | P
| Selection of samples: |  |  | center of basket | center of basket | P
| Specification |  |  | HRB 85-95 | HRB 87-88 | P
4.8.2 | Requirement: (2) | As-Normalized Surface Hardness
| Test Method: |  |  | ASTM E18 | ASTM E18 | P
| Test frequency or quantity: |  |  | 1 part/load | 1 part tested | P
| Selection of samples: |  |  | center of basket | center of basket | P
| Specification |  |  | HRB 85-95 | HRB 90-91 | P
4.8.3 | Requirement: (3) | Microstructure
| Test Method: |  |  | ASTM E3 | ASTM E3 | P
| Test frequency or quantity: |  |  | 1 part/load | 1 part tested | P
| Selection of samples: |  |  | center of basket | center of basket | P
| Specification |  |  | Ferrite and Pearlite | Ferrite and Pearlite | P
4.8.4 | Requirement: (4)
Test Method:
Test frequency or quantity:
Selection of samples:
Specification
4.8.5 | Requirement: (5)
Test Method:
Test frequency or quantity:
Selection of samples:
Specification
4.8.6 | Requirement: (6)
Test Method:
Test frequency or quantity:
Selection of samples:
Specification
4.8.7 | Requirement: (7)
Test Method:
Test frequency or quantity:
Selection of samples:
Specification
Operator or Inspector Responsibilities
4.9 | Were appropriate process steps signed off? | 1.4 2.2 2.3 2.14 |  |  | Furnace times and setpoints are listed on shop order with operator initials or clock number. | P
4.10 | Were all inspection steps, as identified in APQP, performed? | 1.2 1.4 | Cord hardness, surface hardness, microstructure | Shop order lists requirements. Results are recorded on back. | Inspection performed and verified by Supervisor. | P
4.11 | Were steps/operations performed that were not identified during APQP? | 1.2 1.4 1.6 |  |  | No additional steps performed | P
4.12 | If additional steps were performed, were they authorized? | 1.2 1.4 1.6 1.11 1.17 |  |  | N/A | P
4.13 | Does the governing specification allow reprocessing or rework? | 1.11 | Rework not prohibited | QPP-08A governs rework. | No rework was performed. | P
4.14 | If the order was certified, did the certification accurately reflect the process performed? | 2.14 2.15 |  | Per Shop Order instructions. | Yes. | P
4.15 | Was the certification signed by an authorized individual? | 1.17 |  | Computer generated. | Curt Holmes | P
4.16 | Are the parts and containers free of foreign objects or contamination? | 2.6 2.11 | Hoppers and containers must be inspected by operator | Procedure OP-06 governs container inspection. | Inspection performed. Tub tags initialed by operator. | P
Packaging Requirements
4.17 | Are packaging requirements identified? | 2.9 | Packaging supplied by customer. | Per Shop Order instructions. | Parts are returned in customer's containers. | P
4.18 | Are parts packaged to minimize mixed parts (parts packed over height of container)? | 2.9 | Packaging supplied by customer. | Per Shop Order instructions. | Parts bulk packed in seamless four sided container. | P
Shipping Requirements
4.19 | Were the parts properly labeled? | 2.3 2.9 |  | Per MSM-05 and QPP-04. | Parts had Commercial tag with all ID attached. | P
4.20 | Were the containers properly labeled? | 2.3 2.9 |  | Per MSM-05 and QPP-04. | Parts had Commercial tag with all ID attached. | P

## Job Audit B
Section 4 - Job Audit
| Job Identity: | Completed: 08/07/12 By: Mike Blais
| Customer: | Code 16806 (OEM is General Motors)
| Purchase Order: | 269861
| Order Number: | Shipper #21456
| Part Number: | 19362 # of tubs: 5
| Part Description: | M10-1.5X168mm Hex Flange Bolt
| Material: | 1038
| Heat Treat Requirements: | Core Hardness HRC 22-32 (GM500M Property Class 8.8)
Clause # | Job Audit Clause | HTSA Clause # | Customer or Internal Requirement | Job (Shop) Order or Reference Documentation Requirement | Actual Condition (Objective Evidence) | Pass / Fail / N/A
4.1 | Are contract review, advance quality planning, FMEA, control plans, etc., performed by qualified individuals? | 1.2 1.3 1.4 1.17 | See procedures manual |  | Quotation, PFMEA, Control Plan are on file. Each was created by cross functional team. | P
4.2 | Does the heat treat facility have the customer specifications for the part? | 1.5 | Shipper, print or quotation on file |  | Hardness requirements provided on customer shipper. GM500M standard included in controlled documents binder. | P
4.3 | Is a shop traveler created to meet customer requirements? | 1.6 2.1 | Shop order for each order | QPP-01 states a shop order is to be made for each order received based on the shipper or P.O. | Shop Order 585147. | P
4.4 | Is material identification (part numbers, lot numbers, heat numbers, contract numbers, etc.) maintained throughout the heat treat process? | 2.2 2.3 2.4 | Parts must be identified through all stages of processing. | QPP-01 requires all means of identification to be attached to an internal shop order #. QPP-04 requires tags to be created for each container. | Shop order ID matches shipper. Commercial tags are on every container of order, with all lot ID maintained. | P
4.5 | Is there documented evidence of Receiving Inspection? | 2.1 | Check part ID, tub ID, weight and quantity | QPP-06 requires shipping clerks to inspect all parts received. | Bill of lading signed by shipping clerk. Each order tagged by clerk. | P
4.6 | Are the Loading / Racking requirements identified? | 1.6 2.7 2.9 | Not Specified | Furnace loading setpoints are listed on the Shop Order & furnace schedule (950 pc per load). | Loaded at 1000 lb/hr per instructions (reduced rate to minimize warpage) | P
4.7 | Is the proper recipe or process specification (cycle times, temperature, atmosphere, etc.) used? Refer to Process Tables, Section 3.0, for specific parameters. List parameters that were verified in this audit in the spaces provided below. | 1.5 1.6 2.1 2.14 2.15 | Setpoints determined by engineering and written into computer part file. | Furnace setpoints are listed on the shop order and/or furnace schedule. | See detail below. | P
|  |  | Load Rate | 1000 lbs/hr | 1000 lbs/hr | P
|  |  | Belt Speed | 45 minutes | 45 minutes | P
|  |  | Austenitizing temperature | 1650°F | 1650°F | P
|  |  | Atmosphere | 0.38%C | 0.38%C | P
|  |  | Tempering Temperature | 1040°F | 1040°F | P
4.8 | What are the product inspection requirements? | 2.15 |  |  |  | P
4.8.1 | Requirement: (1) | As-Quenched Core Hardness
| Test Method: |  |  | ASTM E18 | ASTM E18 | P
| Test frequency or quantity: |  |  | 2 pcs/hour | 8 pcs tested | P
| Selection of samples: |  |  | Random | Random | P
| Specification |  |  | None | HRC 50-52 | P
4.8.2 | Requirement: (2) | As-Quenched Surface Hardness
| Test Method: |  |  | ASTM E18 | ASTM E18 | P
| Test frequency or quantity: |  |  | 2 pcs/hour | 8 pcs tested | P
| Selection of samples: |  |  | Random | Random | P
| Specification |  |  | None | HR15N 85-86 | P
4.8.3 | Requirement: (3) | As-Tempered Core Hardness
| Test Method: |  |  | ASTM E18 | ASTM E18 | P
| Test frequency or quantity: |  |  | 2 pcs every 15 min. | 34 pcs tested | P
| Selection of samples: |  |  | Random | Random | P
| Specification |  | GM500M 8.8 | HRC 22-32 | HRC 22-32 | P
4.8.4 | Requirement: (4) | As-Tempered Surface Hardness
| Test Method: |  |  | ASTM E18 | ASTM E18 | P
| Test frequency or quantity: |  |  | 2 pcs every 15 min. | 34 pcs tested | P
| Selection of samples: |  |  | Random | Random | P
| Specification |  | GM500M 8.8 | HR15N 70-76 | HR15N 74-75 | P
4.8.5 | Requirement: (5) |  | Tensile Strength
| Test Method: |  |  | ASTM F606 | ASTM F606 | P
| Test frequency or quantity: |  |  | 2 pieces per lot | 2 pieces | P
| Selection of samples: |  |  | Random | Random | P
| Specification |  | GM500M 8.8 | 46.4 KN min. | 51.2-51.4 KN | P
4.8.6 | Requirement: (6)
Test Method:
Test frequency or quantity:
Selection of samples:
Specification
4.8.7 | Requirement: (7)
Test Method:
Test frequency or quantity:
Selection of samples:
Specification
Operator or Inspector Responsibilities
4.9 | Were appropriate process steps signed off? | 1.4 2.2 2.3 2.14 |  |  | Furnace times and setpoints are listed on shop order with operator initials or clock number. | P
4.10 | Were all inspection steps, as identified in APQP, performed? | 1.2 1.4 | Cord hardness, surface hardness, microstructure | Shop order lists requirements. Results are recorded on back. | Inspection performed and verified by Supervisor. | P
4.11 | Were steps/operations performed that were not identified during APQP? | 1.2 1.4 1.6 |  |  | No additional steps performed | P
4.12 | If additional steps were performed, were they authorized? | 1.2 1.4 1.6 1.11 1.17 |  |  | N/A | P
4.13 | Does the governing specification allow reprocessing or rework? | 1.11 | Rework not prohibited | QPP-08A governs rework. | No rework was performed. | P
4.14 | If the order was certified, did the certification accurately reflect the process performed? | 2.14 2.15 |  | Per Shop Order instructions. | Yes. | P
4.15 | Was the certification signed by an authorized individual? | 1.17 |  | Computer generated. | Curt Holmes | P
4.16 | Are the parts and containers free of foreign objects or contamination? | 2.6 2.11 | Hoppers and containers must be inspected by operator | Procedure OP-06 governs container inspection. | Inspection performed. Tub tags initialed by operator. | P
Packaging Requirements
4.17 | Are packaging requirements identified? | 2.9 | Packaging supplied by customer. | Per Shop Order instructions. | Parts are returned in customer's containers. | P
4.18 | Are parts packaged to minimize mixed parts (parts packed over height of container)? | 2.9 | Packaging supplied by customer. | Per Shop Order instructions. | Parts bulk packed in seamless four sided container. | P
Shipping Requirements
4.19 | Were the parts properly labeled? | 2.3 2.9 |  | Per MSM-05 and QPP-04. | Parts had Commercial tag with all ID attached. | P
4.20 | Were the containers properly labeled? | 2.3 2.9 |  | Per MSM-05 and QPP-04. | Parts had Commercial tag with all ID attached. | P